## Sheet1
| C | NB | K | A | K/NB | A/NB | K/umol in 1 uL | A/umol in 1 uL |  |  | K总 | A总 | A+K | K% | A% | conv
| 0 |  |  |  | 0 | 0
1 | 0.003571429 | 282617 | 43890 | 58638 | 0.1552985 | 0.2074822
2 | 0.007142857 | 323593 | 103237 | 140420 | 0.3190335 | 0.4339402
3 | 0.01428571 | 295223 | 187689 | 270647 | 0.6357533 | 0.9167545
4 | 0.02857143 | 377205 | 508324 | 699533 | 1.347607 | 1.854517
正文 8个实验 1 |  | 259828 | 229480 | 43196 | 0.8831997 | 0.1662484 | 0.0190112 | 0.002817987 | 1.330784 | 0.1972591 | 5.914595 | 0.8767071 | 6.791302 | 87.09074 | 12.90926 | 0.3574369
正文 8个实验 2 |  | 70837 | 14426 | 62355 | 0.2036506 | 0.8802603 | 0.004616718 | 0.01373844 | 0.3231703 | 0.9616907 | 1.436312 | 4.274181 | 5.710493 | 25.15216 | 74.84784 | 0.04107677
正文 8个实验 3 |  | 298867 | 113480 | 0 | 0.3797007 | 0 | 0.00834588 | 0.0002753009 | 0.5842116 | 0.01927106 | 2.596496 | 0.08564917 | 2.682145 | 96.80669 | 3.193309 | 0.1411655
正文 8个实验 4 |  | 405851 | 173599 | 0 | 0.4277407 | 0 | 0.009363484 | 0.0002753009 | 0.6554439 | 0.01927106 | 2.913084 | 0.08564917 | 2.998733 | 97.14382 | 2.856179 | 0.1578281
正文 8个实验 5 |  | 205817 | 25294 | 0 | 0.1228956 | 0 | 0.002906132 | 0 | 0.2034292 | 0 | 0.9041299 | 0 | 0.9041299 | 100 | 0 | 0.04758579
|  | 205817 | 14782 | 0 | 0.07182108 | 0 | 0.001824251 | 0 | 0.1276976 | 0 | 0.5675449 | 0 | 0.5675449 | 100 | 0 | 0.02987078
|  | 205817 | 195859 | 0 | 0.9516172 | 0 | 0.02046045 | 0 | 1.432231 | 0 | 6.365472 | 0 | 6.365472 | 100 | 0 | 0.3350249
|  | 205817 | 34525 | 0 | 0.1677461 | 0 | 0.003856174 | 0 | 0.2699322 | 0 | 1.199698 | 0 | 1.199698 | 100 | 0 | 0.06314203
|  | 205817 | 33804 | 0 | 0.164243 | 0 | 0.003781969 | 0 | 0.2647379 | 0 | 1.176613 | 0 | 1.176613 | 100 | 0 | 0.06192698
|  | 205817 | 58027 | 0 | 0.2819349 | 0 | 0.006274967 | 0 | 0.4392477 | 0 | 1.952212 | 0 | 1.952212 | 100 | 0 | 0.102748
正文 8个实验 6 |  | 无产物
催化剂拓展10个
Al |  | 195073 | 78994 | 40614 | 0.4049458 | 0.208199 | 0.008880634 | 0.003459599 | 0.6216444 | 0.242172 | 2.762864 | 1.07632 | 3.839184 | 71.96488 | 28.03512 | 0.2020623
Ca 产量过少 建议trace | 产量过少 建议trace | 325512 | 1081 |  | 0.003320922 | 0 | 0.0003732534 | 0 | 0.02612774 | 0 | 0.1161233 | 0 | 0.1161233 | 100 | 0 | 0.006111752
Ga |  | 306111 | 43714 | 18364 | 0.1428044 | 0.05999131 | 0.003327849 | 0.001192838 | 0.2329494 | 0.08349864 | 1.035331 | 0.3711051 | 1.406436 | 73.61379 | 26.38621 | 0.07402294
Gd |  | 无产物
Mg 产量过少 建议trace |  | 196056 | 3806 |  | 0.01941282 | 0 | 0.0007141185 | 0 | 0.0499883 | 0 | 0.2221702 | 0 | 0.2221702 | 100 | 0 | 0.01169317
产量过少 建议trace |  | 196056 | 1247 |  | 0.006360428 | 0 | 0.0004376375 | 0 | 0.03063462 | 0 | 0.1361539 | 0 | 0.1361539 | 100 | 0 | 0.007165994
Mo |  | 345614 | 11715 | 5237 | 0.0338962 | 0.01515274 | 0.001020911 | 0.0005070545 | 0.07146378 | 0.03549381 | 0.3176168 | 0.1577503 | 0.4753671 | 66.81506 | 33.18494 | 0.02501932
Sc |  | 241382 | 13144 | 9657 | 0.05445311 | 0.04000713 | 0.001456356 | 0.0008871897 | 0.1019449 | 0.06210328 | 0.4530885 | 0.2760146 | 0.7291031 | 62.14327 | 37.85673 | 0.03837385
Sn |  | 272286 | 126588 | 69727 | 0.4649082 | 0.25608 | 0.01015078 | 0.004191915 | 0.7105547 | 0.2934341 | 3.158021 | 1.304151 | 4.462172 | 70.77317 | 29.22683 | 0.2348512
|  | 272286 | 58409 |  | 0.2145134 | 0 | 0.004846818 | 0 | 0.3392772 | 0 | 1.507899 | 0 | 1.507899 | 100 | 0 | 0.0793631
Zr |  | 无产物
B |  | 245548 | 120780 | 58558 | 0.4918794 | 0.2384788 | 0.0107221 | 0.003922714 | 0.7505467 | 0.27459 | 3.335763 | 1.2204 | 4.556163 | 73.2143 | 26.7857 | 0.239798
|  | 245548 | 214623 | 0 | 0.8740572 | 0 | 0.01881754 | 0 | 1.317228 | 0 | 5.854346 | 0 | 5.854346 | 100 | 0 | 0.3081234
|  | 245548 | 4788 | 0 | 0.01949924 | 0 | 0.0007159491 | 0 | 0.05011644 | 0 | 0.2227397 | 0 | 0.2227397 | 100 | 0 | 0.01172314
|  | 245548 | 4620 | 0 | 0.01881506 | 0 | 0.0007014565 | 0 | 0.04910195 | 0 | 0.2182309 | 0 | 0.2182309 | 100 | 0 | 0.01148584
更改条件
100mg |  | 303389 | 149383 | 35331 | 0.4923811 | 0.1164545 | 0.01073272 | 0.002056413 | 0.7512905 | 0.1439489 | 3.339069 | 0.6397729 | 3.978842 | 83.92062 | 16.07938 | 0.2094127
400mg |  | 263721 | 201812 | 15098 | 0.7652481 | 0.0572499 | 0.0165127 | 0.001150909 | 1.155889 | 0.08056364 | 5.137285 | 0.3580606 | 5.495346 | 93.48429 | 6.515708 | 0.2892287
空白 |  | 276022 | 62031 | 32121 | 0.2247321 | 0.1163712 | 0.005063274 | 0.002055139 | 0.3544292 | 0.1438597 | 1.575241 | 0.6393766 | 2.214617 | 71.12925 | 28.87075 | 0.1165588
戊烷
| c/umol/ul | NB | K | A | K/NB | A/NB
0 | 1.291429 | 223958 | 97199 | 117118 | 0.4340055 | 0.5229463
1 | 1.13 | 305122 | 106965 | 135368 | 0.3505647 | 0.443652
2 | 0.9685714 | 273933 | 77562 | 103369 | 0.2831422 | 0.3773514
3 | 0.6457143 | 285616 | 49055 | 68649 | 0.1717516 | 0.2403542
|  | NB | K | A | K/NB | A/NB | K/umol in 1 uL | A/umol in 1 uL |  |  | K总 | A总 | A+K | K% | A% | conv
戊烷 | 标准 | 309962 | 76875 | 19963 | 0.2480143 | 0.06440467 | 0.854572 | 0.244363 | 59.82004 | 17.10541 | 265.8669 | 76.02404 | 341.8909 | 77.76365 | 22.23635 | 15.96325
| 空白 | 216207 | 4309 |  | 0.01992997 | 0 | 0.2845038 | 0.09589673 | 19.91527 | 6.712771 | 88.5123 | 29.83454 | 118.3468 | 74.79059 | 25.20941 | 5.525741
环庚烷 |  | NB | 7K | 7K/N
| 0.06055857 | 255886 | 930840 | 3.637714
| 0.07267029 | 302860 | 1257966 | 4.153622
| 0.09689371 | 263900 | 1600703 | 6.065567
| 0.1211171 | 266745 | 1971224 | 7.389919
|  | NB | 7A | 7A/N
| 0 | 0 | 0 | 0
| 0.06055857 | 76183 | 408136 | 5.357311
| 0.07267029 | 237286 | 1661551 | 7.002314
| 0.09689371 | 320084 | 3143359 | 9.820419
|  | NB | K | A | K/NB | A/NB | K/umol in 1 uL | A/umol in 1 uL |  |  | K总 | A总 | A+K | K% | A% | conv
| 标准 | 267412 | 954964 | 173635 | 3.571134 | 0.6493164 | 0.06075866 | 0.008481194 | 4.253106 | 0.5936835 | 18.90269 | 2.638594 | 21.54129 | 87.75099 | 12.24901 | 1.303978
| 空白 | 216207 | 111369 | 211612 | 0.5151036 | 0.9787472 | 0.013262 | 0.01178174 | 0.92834 | 0.8247218 | 4.125955 | 3.66543 | 7.791386 | 52.95535 | 47.04465 | 0.471643
辛烷
|  | NB | 8K | 8K/N
| 0.05422857 | 255886 | 799170 | 3.123149
| 0.06507429 | 302860 | 1157567 | 3.822119
| 0.08676571 | 263900 | 1534440 | 5.814475
| 0.1084571 | 266745 | 2064635 | 7.740108
|  | NB | 8A | 8A/N
| 0 |  |  | 0
| 0.06055857 | 76183 | 577386
| 0.07267029 | 237286 | 1851575 | 7.803136
| 0.09689371 | 320084 | 2869164 | 8.963785
| 0.1211171 | 425230 | 4785912 | 11.25488
|  | NB | K | A | K/NB | A/NB | K/umol in 1 uL | A/umol in 1 uL |  |  | K总 | A总 | A+K | K% | A% | conv | 环辛烷转化率
| 标准条件 | 320920 | 1399750 | 121187 | 4.361679 | 0.0865776 | 0.06980894 | -0.001880487 | 4.886626 |  | 21.71834 |  | 21.71834 | 100 | 0 | 1.461079 | 0.7460477
其它产物 |  | 320920 | 121187 |  | 0.3776237 |  | 0.02376274 |  | 1.663392 |  | 7.392853 |  | 7.392853
| 空白 | 216207 | 161930 | 29341 | 0.7489582 | 0.1811956 | 0.02805448 | -0.0008609741 | 1.963814 |  | 8.728062 |  | 8.728062 | 100 | 0 | 0.5871715
负值是因为产量实在过低 超出标曲范围 后续计算产率忽略不计