## Sheet1
Mg | Zr | Ir | Zn | W | Cu | Pt | Mo | Eu | La | Sm | Au | Bi | Ti | V | Mn | Fe | Co | Al | Cr | Ru | Os | DCM | H2O | MeCN | O3 | O2 | H2O2 | OOH | Time (h) | Temp (C) | yield | Class
0 | 0 | 0 | 0 | 0 | 0 | 0 | 0 | 0 | 0 | 0 | 0 | 0 | 0 | 0 | 0 | 1 | 0 | 0 | 0 | 0 | 0 | 0 | 1 | 1 | 0 | 0 | 1 | 0 | 6 | 26 | 21.5 | 1
0 | 0 | 0 | 0 | 0 | 0 | 0 | 0 | 0 | 0 | 0 | 0 | 0 | 0 | 0 | 0 | 1 | 0 | 0 | 0 | 0 | 0 | 0 | 1 | 1 | 0 | 0 | 1 | 0 | 6 | 26 | 10.2 | 1
0 | 0 | 0 | 0 | 0 | 0 | 0 | 0 | 0 | 0 | 0 | 0 | 0 | 0 | 0 | 0 | 1 | 0 | 0 | 0 | 0 | 0 | 0 | 1 | 1 | 0 | 0 | 1 | 0 | 6 | 26 | 25.9 | 1
0 | 0 | 0 | 0 | 0 | 0 | 0 | 0 | 0 | 0 | 0 | 0 | 0 | 0 | 0 | 0 | 0 | 0 | 0 | 0 | 1 | 0 | 1 | 0 | 0 | 0 | 0 | 0 | 0 | 0.25 | 20 | 67 | 1
0 | 0 | 0 | 0 | 0 | 0 | 0 | 0 | 0 | 0 | 0 | 0 | 0 | 1 | 0 | 0 | 0 | 0 | 0 | 0 | 0 | 0 | 0 | 0 | 0 | 0 | 0 | 1 | 0 | 2 | 49.9 | 0 | 1
0 | 0 | 0 | 0 | 0 | 0 | 0 | 0 | 0 | 0 | 0 | 0 | 0 | 1 | 0 | 0 | 0 | 0 | 0 | 0 | 0 | 0 | 0 | 0 | 0 | 0 | 0 | 1 | 0 | 2 | 49.9 | 100 | 1
0 | 0 | 0 | 0 | 0 | 0 | 0 | 0 | 0 | 0 | 0 | 0 | 0 | 1 | 0 | 0 | 0 | 0 | 0 | 0 | 0 | 0 | 0 | 0 | 0 | 0 | 0 | 1 | 0 | 16 | 80 | 100 | 1
0 | 0 | 0 | 0 | 0 | 0 | 0 | 0 | 0 | 0 | 0 | 0 | 0 | 1 | 0 | 0 | 0 | 0 | 0 | 0 | 0 | 0 | 0 | 0 | 0 | 0 | 0 | 1 | 0 | 2 | 49.9 | 0 | 1
0 | 0 | 0 | 0 | 0 | 0 | 0 | 0 | 0 | 0 | 0 | 0 | 0 | 1 | 0 | 0 | 0 | 0 | 0 | 0 | 0 | 0 | 0 | 0 | 0 | 0 | 0 | 1 | 0 | 2 | 49.9 | 100 | 1
0 | 0 | 0 | 0 | 0 | 0 | 0 | 0 | 0 | 0 | 0 | 0 | 0 | 0 | 0 | 1 | 0 | 0 | 0 | 0 | 0 | 0 | 0 | 0 | 1 | 0 | 0 | 0 | 1 | 1 | 30 | 17.2 | 1
0 | 0 | 0 | 0 | 0 | 0 | 0 | 0 | 0 | 0 | 0 | 0 | 0 | 0 | 0 | 1 | 0 | 0 | 0 | 0 | 0 | 0 | 0 | 0 | 1 | 0 | 0 | 1 | 0 | 1 | 20 | 270 | 1
0 | 0 | 0 | 0 | 0 | 0 | 0 | 0 | 0 | 0 | 0 | 0 | 0 | 1 | 0 | 0 | 0 | 0 | 0 | 0 | 0 | 0 | 0 | 0 | 0 | 0 | 0 | 1 | 0 | 3 | 49.9 | 100 | 1
0 | 0 | 0 | 0 | 0 | 0 | 0 | 0 | 0 | 0 | 0 | 0 | 0 | 1 | 0 | 0 | 0 | 0 | 0 | 0 | 0 | 0 | 0 | 0 | 0 | 0 | 1 | 0 | 0 | 3 | 40 | 100 | 1
0 | 0 | 0 | 0 | 0 | 0 | 0 | 0 | 0 | 0 | 0 | 0 | 0 | 1 | 0 | 0 | 0 | 0 | 0 | 0 | 0 | 0 | 0 | 0 | 0 | 0 | 1 | 0 | 0 | 3 | 40 | 100 | 1
0 | 0 | 0 | 0 | 0 | 0 | 0 | 0 | 0 | 0 | 0 | 0 | 0 | 1 | 0 | 0 | 0 | 0 | 0 | 0 | 0 | 0 | 0 | 0 | 0 | 0 | 1 | 0 | 0 | 3 | 40 | 100 | 1
0 | 0 | 0 | 0 | 0 | 0 | 0 | 0 | 0 | 0 | 0 | 0 | 0 | 0 | 0 | 0 | 0 | 1 | 0 | 0 | 0 | 0 | 0 | 0 | 0 | 0 | 1 | 0 | 0 | 24 | 70 | 26.9 | 1
0 | 0 | 0 | 0 | 0 | 0 | 0 | 0 | 0 | 0 | 0 | 0 | 0 | 0 | 0 | 1 | 0 | 0 | 0 | 0 | 0 | 0 | 0 | 0 | 0 | 0 | 1 | 0 | 0 | 24 | 70 | 19.3 | 1
0 | 0 | 0 | 0 | 0 | 0 | 0 | 0 | 0 | 0 | 0 | 0 | 0 | 0 | 0 | 0 | 0 | 0 | 0 | 0 | 1 | 0 | 0 | 0 | 0 | 0 | 1 | 0 | 0 | 24 | 70 | 6.1 | 1
0 | 0 | 0 | 0 | 0 | 0 | 0 | 0 | 0 | 0 | 0 | 0 | 0 | 0 | 0 | 0 | 0 | 0 | 0 | 0 | 1 | 0 | 0 | 0 | 0 | 0 | 0 | 0 | 1 | 0.4 | 20 | 29 | 1
0 | 0 | 0 | 0 | 0 | 0 | 0 | 0 | 0 | 0 | 0 | 0 | 0 | 0 | 0 | 0 | 1 | 0 | 0 | 0 | 0 | 1 | 0 | 0 | 0 | 0 | 0 | 0 | 0 | 0.00833333 | 23 | 61 | 1
0 | 0 | 0 | 0 | 0 | 1 | 0 | 0 | 0 | 0 | 0 | 0 | 0 | 0 | 0 | 0 | 0 | 0 | 0 | 0 | 0 | 0 | 1 | 0 | 1 | 0 | 1 | 0 | 0 | 24 | 70 | 31 | 1
0 | 0 | 0 | 0 | 0 | 1 | 0 | 0 | 0 | 0 | 0 | 0 | 0 | 0 | 0 | 0 | 0 | 0 | 0 | 0 | 0 | 0 | 1 | 0 | 1 | 0 | 1 | 0 | 0 | 24 | 25 | 4 | 1
0 | 0 | 0 | 0 | 0 | 0 | 0 | 0 | 0 | 0 | 0 | 0 | 0 | 0 | 0 | 0 | 1 | 0 | 0 | 0 | 0 | 1 | 0 | 0 | 0 | 0 | 0 | 0 | 1 | 0.0833333 | 23 | 80 | 1
0 | 0 | 0 | 0 | 0 | 0 | 0 | 0 | 0 | 0 | 0 | 0 | 0 | 1 | 0 | 0 | 0 | 0 | 0 | 0 | 0 | 0 | 0 | 0 | 0 | 0 | 0 | 1 | 0 | 4 | 60 | 100 | 1
0 | 0 | 0 | 0 | 0 | 0 | 0 | 0 | 0 | 0 | 0 | 0 | 0 | 1 | 0 | 0 | 0 | 0 | 0 | 0 | 0 | 0 | 0 | 0 | 0 | 0 | 0 | 1 | 0 | 4 | 60 | 100 | 1
0 | 0 | 0 | 0 | 0 | 0 | 0 | 0 | 0 | 0 | 0 | 0 | 0 | 1 | 0 | 0 | 0 | 0 | 0 | 0 | 0 | 0 | 0 | 0 | 0 | 0 | 0 | 1 | 0 | 4 | 60 | 100 | 1
0 | 0 | 0 | 0 | 0 | 0 | 0 | 0 | 0 | 0 | 0 | 0 | 0 | 1 | 0 | 0 | 0 | 0 | 0 | 0 | 0 | 0 | 0 | 0 | 0 | 0 | 0 | 1 | 0 | 4 | 60 | 100 | 1
0 | 0 | 0 | 0 | 0 | 0 | 0 | 0 | 0 | 0 | 0 | 0 | 0 | 1 | 0 | 0 | 0 | 0 | 0 | 0 | 0 | 0 | 0 | 0 | 0 | 0 | 0 | 1 | 0 | 4 | 60 | 100 | 1
0 | 0 | 0 | 0 | 0 | 0 | 0 | 0 | 0 | 0 | 0 | 0 | 0 | 1 | 0 | 0 | 0 | 0 | 0 | 0 | 0 | 0 | 0 | 0 | 0 | 0 | 0 | 1 | 0 | 4 | 60 | 100 | 1
0 | 0 | 0 | 0 | 0 | 0 | 0 | 0 | 0 | 0 | 0 | 0 | 0 | 1 | 0 | 0 | 0 | 0 | 0 | 0 | 0 | 0 | 0 | 0 | 0 | 0 | 0 | 1 | 0 | 4 | 60 | 100 | 1
0 | 0 | 0 | 0 | 0 | 0 | 0 | 0 | 0 | 0 | 0 | 0 | 0 | 1 | 0 | 0 | 0 | 0 | 0 | 0 | 0 | 0 | 0 | 0 | 0 | 0 | 0 | 1 | 0 | 4 | 60 | 100 | 1
0 | 0 | 0 | 0 | 0 | 0 | 0 | 0 | 0 | 0 | 0 | 0 | 0 | 1 | 0 | 0 | 0 | 0 | 0 | 0 | 0 | 0 | 0 | 0 | 0 | 0 | 0 | 1 | 0 | 4 | 60 | 100 | 1
0 | 0 | 0 | 0 | 0 | 0 | 0 | 0 | 0 | 0 | 0 | 0 | 0 | 1 | 0 | 0 | 0 | 0 | 0 | 0 | 0 | 0 | 0 | 0 | 0 | 0 | 0 | 1 | 0 | 4 | 60 | 100 | 1
0 | 0 | 0 | 0 | 0 | 0 | 0 | 0 | 0 | 0 | 0 | 0 | 0 | 1 | 0 | 0 | 0 | 0 | 0 | 0 | 0 | 0 | 0 | 0 | 0 | 0 | 0 | 1 | 0 | 4 | 60 | 100 | 1
0 | 0 | 0 | 0 | 0 | 0 | 0 | 0 | 0 | 0 | 0 | 0 | 0 | 1 | 0 | 0 | 0 | 0 | 0 | 0 | 0 | 0 | 0 | 0 | 0 | 0 | 0 | 1 | 0 | 4 | 60 | 100 | 1
0 | 0 | 0 | 0 | 0 | 0 | 0 | 0 | 0 | 0 | 0 | 0 | 0 | 1 | 0 | 0 | 0 | 0 | 0 | 0 | 0 | 0 | 0 | 0 | 0 | 0 | 0 | 1 | 0 | 4 | 60 | 100 | 1
0 | 0 | 0 | 0 | 0 | 0 | 0 | 0 | 0 | 0 | 0 | 0 | 0 | 1 | 0 | 0 | 0 | 0 | 0 | 0 | 0 | 0 | 0 | 0 | 0 | 0 | 0 | 1 | 0 | 4 | 60 | 100 | 1
0 | 0 | 0 | 0 | 0 | 0 | 0 | 0 | 0 | 0 | 0 | 0 | 0 | 1 | 0 | 0 | 0 | 0 | 0 | 0 | 0 | 0 | 0 | 0 | 0 | 0 | 0 | 1 | 0 | 4 | 60 | 100 | 1
0 | 0 | 0 | 0 | 0 | 0 | 0 | 0 | 0 | 0 | 0 | 0 | 0 | 0 | 0 | 0 | 0 | 0 | 0 | 1 | 0 | 0 | 0 | 0 | 0 | 0 | 0 | 0 | 0 | 18 | 25 | 100 | 1
0 | 0 | 0 | 0 | 0 | 0 | 0 | 0 | 0 | 0 | 0 | 0 | 0 | 0 | 0 | 0 | 1 | 0 | 0 | 0 | 0 | 0 | 0 | 0 | 1 | 0 | 0 | 1 | 0 | 3 | 20 | 2.4 | 1
0 | 0 | 0 | 0 | 0 | 0 | 0 | 0 | 0 | 0 | 0 | 0 | 0 | 0 | 0 | 0 | 1 | 0 | 0 | 0 | 0 | 0 | 0 | 0 | 1 | 0 | 0 | 1 | 0 | 3 | 20 | 86.4 | 1
0 | 0 | 0 | 0 | 0 | 0 | 0 | 0 | 0 | 0 | 0 | 0 | 0 | 0 | 0 | 0 | 1 | 0 | 0 | 0 | 0 | 0 | 0 | 0 | 1 | 0 | 0 | 1 | 0 | 5 | 20 | 100 | 1
0 | 0 | 0 | 0 | 0 | 0 | 0 | 0 | 0 | 0 | 0 | 0 | 0 | 0 | 0 | 0 | 1 | 0 | 0 | 0 | 0 | 0 | 0 | 0 | 1 | 0 | 0 | 1 | 0 | 5 | 20 | 100 | 1
0 | 0 | 0 | 0 | 0 | 0 | 0 | 0 | 0 | 0 | 0 | 0 | 0 | 0 | 0 | 0 | 1 | 0 | 0 | 0 | 0 | 0 | 0 | 0 | 1 | 0 | 0 | 1 | 0 | 5 | 20 | 100 | 1
0 | 0 | 0 | 0 | 0 | 0 | 0 | 0 | 0 | 0 | 0 | 0 | 0 | 0 | 0 | 0 | 1 | 0 | 0 | 0 | 0 | 0 | 0 | 0 | 1 | 0 | 0 | 1 | 0 | 5 | 20 | 100 | 1
0 | 0 | 0 | 0 | 0 | 0 | 0 | 0 | 0 | 0 | 0 | 0 | 0 | 0 | 0 | 0 | 1 | 0 | 0 | 0 | 0 | 0 | 0 | 0 | 1 | 0 | 0 | 1 | 0 | 5 | 20 | 100 | 1
0 | 0 | 0 | 0 | 0 | 0 | 0 | 0 | 0 | 0 | 0 | 0 | 0 | 0 | 0 | 0 | 1 | 0 | 0 | 0 | 0 | 0 | 0 | 0 | 1 | 0 | 0 | 1 | 0 | 5 | 20 | 0 | 1
0 | 0 | 0 | 0 | 0 | 0 | 0 | 0 | 0 | 0 | 0 | 0 | 0 | 0 | 0 | 0 | 1 | 0 | 0 | 0 | 0 | 0 | 0 | 0 | 1 | 0 | 0 | 1 | 0 | 5 | 20 | 100 | 1
0 | 0 | 0 | 0 | 0 | 0 | 0 | 0 | 0 | 0 | 0 | 0 | 0 | 0 | 0 | 0 | 1 | 0 | 0 | 0 | 0 | 0 | 0 | 0 | 1 | 0 | 0 | 1 | 0 | 5 | 20 | 100 | 1
0 | 0 | 0 | 0 | 0 | 0 | 0 | 0 | 0 | 0 | 0 | 0 | 0 | 0 | 0 | 0 | 1 | 0 | 0 | 0 | 0 | 0 | 0 | 0 | 1 | 0 | 0 | 1 | 0 | 5 | 20 | 100 | 1
0 | 0 | 0 | 0 | 0 | 0 | 0 | 0 | 0 | 0 | 0 | 0 | 0 | 0 | 0 | 0 | 1 | 0 | 0 | 0 | 0 | 0 | 0 | 0 | 1 | 0 | 0 | 1 | 0 | 5 | 20 | 96 | 1
0 | 0 | 0 | 0 | 0 | 0 | 0 | 0 | 0 | 0 | 0 | 0 | 0 | 0 | 0 | 0 | 1 | 0 | 0 | 0 | 0 | 0 | 0 | 0 | 1 | 0 | 0 | 1 | 0 | 5 | 20 | 100 | 1
0 | 0 | 0 | 0 | 0 | 0 | 0 | 0 | 0 | 0 | 0 | 0 | 0 | 0 | 0 | 0 | 1 | 0 | 0 | 0 | 0 | 0 | 0 | 0 | 1 | 0 | 0 | 1 | 0 | 5 | 20 | 0 | 1
0 | 0 | 0 | 0 | 0 | 0 | 0 | 0 | 0 | 0 | 0 | 0 | 0 | 0 | 0 | 0 | 1 | 0 | 0 | 0 | 0 | 0 | 0 | 0 | 1 | 0 | 0 | 1 | 0 | 5 | 20 | 0 | 1
0 | 0 | 0 | 0 | 0 | 0 | 0 | 0 | 0 | 0 | 0 | 0 | 0 | 0 | 0 | 0 | 1 | 0 | 0 | 0 | 0 | 0 | 0 | 0 | 1 | 0 | 0 | 1 | 0 | 5 | 20 | 101 | 1
0 | 0 | 0 | 0 | 0 | 0 | 0 | 0 | 0 | 0 | 0 | 0 | 0 | 0 | 0 | 0 | 1 | 0 | 0 | 0 | 0 | 0 | 0 | 0 | 1 | 0 | 0 | 1 | 0 | 5 | 20 | 102 | 1
0 | 0 | 0 | 0 | 0 | 0 | 0 | 0 | 0 | 0 | 0 | 0 | 0 | 0 | 0 | 0 | 1 | 0 | 0 | 0 | 0 | 0 | 0 | 0 | 1 | 0 | 0 | 1 | 0 | 5 | 20 | 100 | 1
0 | 0 | 0 | 0 | 0 | 0 | 0 | 0 | 0 | 0 | 0 | 0 | 0 | 0 | 0 | 0 | 1 | 0 | 0 | 0 | 0 | 0 | 0 | 0 | 1 | 0 | 0 | 1 | 0 | 5 | 20 | 100 | 1
0 | 0 | 0 | 0 | 0 | 0 | 0 | 0 | 0 | 0 | 0 | 0 | 0 | 1 | 0 | 0 | 0 | 0 | 0 | 0 | 0 | 0 | 0 | 0 | 0 | 0 | 0 | 1 | 0 | 4 | 60 | 100 | 1
0 | 0 | 0 | 0 | 0 | 0 | 0 | 0 | 0 | 0 | 0 | 0 | 0 | 1 | 0 | 0 | 0 | 0 | 0 | 0 | 0 | 0 | 0 | 0 | 0 | 0 | 0 | 1 | 0 | 4 | 60 | 100 | 1
0 | 0 | 0 | 0 | 0 | 0 | 0 | 0 | 0 | 0 | 0 | 0 | 0 | 1 | 0 | 0 | 0 | 0 | 0 | 0 | 0 | 0 | 0 | 0 | 0 | 0 | 0 | 1 | 0 | 4 | 60 | 100 | 1
0 | 0 | 0 | 0 | 0 | 0 | 0 | 0 | 0 | 0 | 0 | 0 | 0 | 1 | 0 | 0 | 0 | 0 | 0 | 0 | 0 | 0 | 0 | 0 | 0 | 0 | 0 | 1 | 0 | 4 | 60 | 100 | 1
0 | 0 | 0 | 0 | 0 | 0 | 0 | 0 | 0 | 0 | 0 | 0 | 0 | 1 | 0 | 0 | 0 | 0 | 0 | 0 | 0 | 0 | 0 | 0 | 0 | 0 | 0 | 1 | 0 | 4 | 60 | 100 | 1
0 | 0 | 0 | 0 | 0 | 0 | 0 | 0 | 0 | 0 | 0 | 0 | 0 | 0 | 0 | 0 | 0 | 0 | 0 | 0 | 0 | 1 | 0 | 0 | 1 | 0 | 0 | 1 | 0 | 3 | 23 | 67 | 1
0 | 0 | 0 | 0 | 0 | 0 | 0 | 0 | 0 | 0 | 0 | 0 | 0 | 0 | 0 | 1 | 0 | 0 | 0 | 0 | 0 | 0 | 0 | 0 | 1 | 0 | 0 | 1 | 0 | 1 | 20 | 0 | 1
0 | 0 | 0 | 0 | 0 | 0 | 0 | 0 | 0 | 0 | 0 | 0 | 0 | 0 | 0 | 1 | 0 | 0 | 0 | 0 | 0 | 0 | 0 | 0 | 1 | 0 | 0 | 1 | 0 | 1 | 20 | 100 | 1
0 | 0 | 0 | 0 | 0 | 0 | 0 | 0 | 0 | 0 | 0 | 0 | 0 | 0 | 0 | 1 | 0 | 0 | 0 | 0 | 0 | 0 | 0 | 0 | 1 | 0 | 0 | 0 | 1 | 1 | 20 | 100 | 1
0 | 0 | 0 | 0 | 0 | 0 | 0 | 0 | 0 | 0 | 0 | 0 | 0 | 0 | 0 | 1 | 0 | 0 | 0 | 0 | 0 | 0 | 0 | 0 | 1 | 0 | 0 | 1 | 0 | 1 | 20 | 0 | 1
0 | 0 | 0 | 0 | 0 | 0 | 0 | 0 | 0 | 0 | 0 | 0 | 0 | 0 | 0 | 1 | 0 | 0 | 0 | 0 | 0 | 0 | 0 | 0 | 1 | 0 | 0 | 1 | 0 | 1 | 20 | 100 | 1
0 | 0 | 0 | 0 | 0 | 0 | 0 | 0 | 0 | 0 | 0 | 0 | 0 | 0 | 0 | 1 | 0 | 0 | 0 | 0 | 0 | 0 | 0 | 0 | 1 | 0 | 0 | 0 | 1 | 1 | 20 | 100 | 1
0 | 0 | 0 | 0 | 0 | 0 | 0 | 0 | 0 | 0 | 0 | 0 | 0 | 0 | 0 | 0 | 1 | 0 | 0 | 0 | 0 | 0 | 0 | 0 | 1 | 0 | 0 | 1 | 0 | 1 | 20 | 100 | 1
0 | 0 | 0 | 0 | 0 | 0 | 0 | 0 | 0 | 0 | 0 | 0 | 0 | 0 | 0 | 0 | 1 | 0 | 0 | 0 | 0 | 0 | 0 | 0 | 1 | 0 | 0 | 1 | 0 | 1 | 20 | 100 | 1
0 | 0 | 0 | 0 | 0 | 0 | 0 | 0 | 0 | 0 | 0 | 0 | 0 | 0 | 0 | 0 | 1 | 0 | 0 | 0 | 0 | 0 | 0 | 0 | 1 | 0 | 0 | 0 | 1 | 1 | 20 | 100 | 1
0 | 0 | 0 | 0 | 0 | 0 | 0 | 0 | 0 | 0 | 0 | 0 | 0 | 0 | 0 | 1 | 0 | 0 | 0 | 0 | 0 | 0 | 0 | 0 | 1 | 0 | 0 | 1 | 0 | 1 | 20 | 100 | 1
0 | 0 | 0 | 0 | 0 | 0 | 0 | 0 | 0 | 0 | 0 | 0 | 0 | 0 | 0 | 1 | 0 | 0 | 0 | 0 | 0 | 0 | 0 | 0 | 1 | 0 | 0 | 1 | 0 | 1 | 20 | 100 | 1
0 | 0 | 0 | 0 | 0 | 0 | 0 | 0 | 0 | 0 | 0 | 0 | 0 | 0 | 0 | 1 | 0 | 0 | 0 | 0 | 0 | 0 | 0 | 0 | 1 | 0 | 0 | 0 | 1 | 1 | 20 | 100 | 1
0 | 0 | 0 | 0 | 0 | 0 | 0 | 0 | 0 | 0 | 0 | 0 | 0 | 0 | 0 | 0 | 1 | 0 | 0 | 0 | 0 | 0 | 0 | 0 | 1 | 0 | 0 | 1 | 0 | 1 | 20 | 100 | 1
0 | 0 | 0 | 0 | 0 | 0 | 0 | 0 | 0 | 0 | 0 | 0 | 0 | 0 | 0 | 0 | 1 | 0 | 0 | 0 | 0 | 0 | 0 | 0 | 1 | 0 | 0 | 1 | 0 | 1 | 20 | 100 | 1
0 | 0 | 0 | 0 | 0 | 0 | 0 | 0 | 0 | 0 | 0 | 0 | 0 | 0 | 0 | 0 | 1 | 0 | 0 | 0 | 0 | 0 | 0 | 0 | 1 | 0 | 0 | 0 | 1 | 1 | 20 | 100 | 1
0 | 0 | 0 | 0 | 0 | 0 | 0 | 0 | 0 | 0 | 0 | 0 | 0 | 0 | 0 | 1 | 0 | 0 | 0 | 0 | 0 | 0 | 0 | 0 | 1 | 0 | 0 | 1 | 0 | 1 | 20 | 100 | 1
0 | 0 | 0 | 0 | 0 | 0 | 0 | 0 | 0 | 0 | 0 | 0 | 0 | 0 | 0 | 1 | 0 | 0 | 0 | 0 | 0 | 0 | 0 | 0 | 1 | 0 | 0 | 1 | 0 | 1 | 20 | 100 | 1
0 | 0 | 0 | 0 | 0 | 0 | 0 | 0 | 0 | 0 | 0 | 0 | 0 | 0 | 0 | 1 | 0 | 0 | 0 | 0 | 0 | 0 | 0 | 0 | 1 | 0 | 0 | 0 | 1 | 1 | 20 | 100 | 1
0 | 0 | 0 | 0 | 0 | 0 | 0 | 0 | 0 | 0 | 0 | 0 | 0 | 0 | 0 | 0 | 1 | 0 | 0 | 0 | 0 | 0 | 0 | 0 | 1 | 0 | 0 | 1 | 0 | 1 | 20 | 100 | 1
0 | 0 | 0 | 0 | 0 | 0 | 0 | 0 | 0 | 0 | 0 | 0 | 0 | 0 | 0 | 0 | 1 | 0 | 0 | 0 | 0 | 0 | 0 | 0 | 1 | 0 | 0 | 0 | 1 | 1 | 20 | 100 | 1
0 | 0 | 0 | 0 | 0 | 0 | 0 | 0 | 0 | 0 | 0 | 0 | 0 | 0 | 0 | 1 | 0 | 0 | 0 | 0 | 0 | 0 | 0 | 0 | 1 | 0 | 0 | 1 | 0 | 1 | 20 | 100 | 1
0 | 0 | 0 | 0 | 0 | 0 | 0 | 0 | 0 | 0 | 0 | 0 | 0 | 0 | 0 | 1 | 0 | 0 | 0 | 0 | 0 | 0 | 0 | 0 | 1 | 0 | 0 | 0 | 1 | 1 | 20 | 100 | 1
0 | 0 | 0 | 0 | 0 | 0 | 0 | 0 | 0 | 0 | 0 | 0 | 0 | 1 | 0 | 0 | 0 | 0 | 0 | 0 | 0 | 0 | 0 | 0 | 0 | 0 | 0 | 1 | 0 | 2 | 60 | 100 | 1
0 | 0 | 0 | 0 | 0 | 0 | 0 | 0 | 0 | 0 | 0 | 0 | 0 | 1 | 0 | 0 | 0 | 0 | 0 | 0 | 0 | 0 | 0 | 0 | 0 | 0 | 0 | 1 | 0 | 2 | 60 | 100 | 1
0 | 0 | 0 | 0 | 0 | 0 | 0 | 0 | 0 | 0 | 0 | 0 | 0 | 1 | 0 | 0 | 0 | 0 | 0 | 0 | 0 | 0 | 0 | 0 | 0 | 0 | 0 | 1 | 0 | 2 | 60 | 100 | 1
0 | 0 | 0 | 0 | 0 | 0 | 0 | 0 | 0 | 0 | 0 | 0 | 0 | 1 | 0 | 0 | 0 | 0 | 0 | 0 | 0 | 0 | 0 | 0 | 0 | 0 | 0 | 1 | 0 | 2 | 60 | 100 | 1
0 | 0 | 0 | 0 | 0 | 0 | 0 | 0 | 0 | 0 | 0 | 0 | 0 | 1 | 0 | 0 | 0 | 0 | 0 | 0 | 0 | 0 | 0 | 0 | 0 | 0 | 0 | 1 | 0 | 2 | 60 | 100 | 1
0 | 0 | 0 | 0 | 0 | 0 | 0 | 0 | 0 | 0 | 0 | 0 | 0 | 1 | 0 | 0 | 0 | 0 | 0 | 0 | 0 | 0 | 0 | 0 | 0 | 0 | 0 | 1 | 0 | 2 | 60 | 100 | 1
0 | 0 | 0 | 0 | 0 | 0 | 0 | 0 | 0 | 0 | 0 | 0 | 0 | 1 | 0 | 0 | 0 | 0 | 0 | 0 | 0 | 0 | 0 | 0 | 0 | 0 | 0 | 1 | 0 | 2 | 60 | 100 | 1
0 | 0 | 0 | 0 | 0 | 0 | 0 | 0 | 0 | 0 | 0 | 0 | 0 | 1 | 0 | 0 | 0 | 0 | 0 | 0 | 0 | 0 | 0 | 0 | 0 | 0 | 0 | 1 | 0 | 2 | 60 | 100 | 1
0 | 0 | 0 | 0 | 0 | 0 | 0 | 0 | 0 | 0 | 0 | 0 | 0 | 1 | 0 | 0 | 0 | 0 | 0 | 0 | 0 | 0 | 0 | 0 | 0 | 0 | 0 | 1 | 0 | 2 | 60 | 100 | 1
0 | 0 | 0 | 0 | 0 | 0 | 0 | 0 | 0 | 0 | 0 | 0 | 0 | 1 | 0 | 0 | 0 | 0 | 0 | 0 | 0 | 0 | 0 | 0 | 0 | 0 | 0 | 1 | 0 | 2 | 60 | 100 | 1
0 | 0 | 0 | 0 | 0 | 0 | 0 | 0 | 0 | 0 | 0 | 0 | 0 | 0 | 0 | 0 | 0 | 0 | 0 | 0 | 0 | 0 | 0 | 0 | 1 | 0 | 0 | 0 | 1 | 8 | 70 | 92 | 1
0 | 0 | 0 | 0 | 0 | 0 | 0 | 0 | 0 | 0 | 0 | 0 | 0 | 0 | 0 | 0 | 1 | 0 | 0 | 0 | 0 | 0 | 0 | 1 | 1 | 0 | 0 | 1 | 0 | 3 | 32 | 45 | 1
0 | 0 | 0 | 0 | 0 | 1 | 0 | 0 | 0 | 0 | 0 | 0 | 0 | 0 | 0 | 0 | 0 | 0 | 0 | 0 | 0 | 0 | 0 | 0 | 0 | 0 | 1 | 0 | 0 | 8 | 150 | 21.6 | 1
0 | 0 | 0 | 0 | 0 | 1 | 0 | 0 | 0 | 0 | 0 | 0 | 0 | 0 | 0 | 0 | 0 | 0 | 0 | 0 | 0 | 0 | 0 | 0 | 0 | 0 | 1 | 0 | 0 | 8 | 150 | 23.4 | 1
0 | 0 | 0 | 0 | 0 | 1 | 0 | 0 | 0 | 0 | 0 | 0 | 0 | 0 | 0 | 0 | 0 | 0 | 0 | 0 | 0 | 0 | 0 | 0 | 0 | 0 | 1 | 0 | 0 | 8 | 150 | 15.7 | 1
0 | 0 | 0 | 0 | 0 | 1 | 0 | 0 | 0 | 0 | 0 | 0 | 0 | 0 | 0 | 0 | 0 | 0 | 0 | 0 | 0 | 0 | 0 | 0 | 0 | 0 | 1 | 0 | 0 | 8 | 150 | 18.4 | 1
0 | 0 | 0 | 0 | 0 | 1 | 0 | 0 | 0 | 0 | 0 | 0 | 0 | 0 | 0 | 0 | 0 | 0 | 0 | 0 | 0 | 0 | 0 | 1 | 0 | 0 | 0 | 1 | 0 | 6 | 35 | 47 | 1
0 | 0 | 0 | 0 | 0 | 1 | 0 | 0 | 0 | 0 | 0 | 0 | 0 | 0 | 0 | 0 | 0 | 0 | 0 | 0 | 0 | 0 | 0 | 1 | 0 | 0 | 0 | 1 | 0 | 6 | 35 | 48 | 1
0 | 0 | 0 | 0 | 0 | 1 | 0 | 0 | 0 | 0 | 0 | 0 | 0 | 0 | 0 | 0 | 0 | 0 | 0 | 0 | 0 | 0 | 0 | 1 | 0 | 0 | 0 | 1 | 0 | 6 | 35 | 57.5 | 1
0 | 0 | 0 | 0 | 0 | 1 | 0 | 0 | 0 | 0 | 0 | 0 | 0 | 0 | 0 | 0 | 0 | 0 | 0 | 0 | 0 | 0 | 0 | 1 | 0 | 0 | 0 | 1 | 0 | 6 | 35 | 58.5 | 1
0 | 0 | 0 | 0 | 0 | 1 | 0 | 0 | 0 | 0 | 0 | 0 | 0 | 0 | 0 | 0 | 0 | 0 | 0 | 0 | 0 | 0 | 0 | 1 | 0 | 0 | 0 | 1 | 0 | 6 | 35 | 96 | 1
0 | 0 | 0 | 0 | 0 | 1 | 0 | 0 | 0 | 0 | 0 | 0 | 0 | 0 | 0 | 0 | 0 | 0 | 0 | 0 | 0 | 0 | 0 | 1 | 0 | 0 | 0 | 1 | 0 | 6 | 35 | 93.05 | 1
0 | 0 | 0 | 0 | 0 | 1 | 0 | 0 | 0 | 0 | 0 | 0 | 0 | 0 | 0 | 0 | 0 | 0 | 0 | 0 | 0 | 0 | 0 | 1 | 0 | 0 | 0 | 1 | 0 | 6 | 35 | 93 | 1
0 | 0 | 0 | 0 | 0 | 1 | 0 | 0 | 0 | 0 | 0 | 0 | 0 | 0 | 0 | 0 | 0 | 0 | 0 | 0 | 0 | 0 | 0 | 1 | 0 | 0 | 0 | 1 | 0 | 6 | 35 | 77.08 | 1
0 | 0 | 0 | 0 | 0 | 1 | 0 | 0 | 0 | 0 | 0 | 0 | 0 | 0 | 0 | 0 | 0 | 0 | 0 | 0 | 0 | 0 | 0 | 1 | 0 | 0 | 0 | 1 | 0 | 6 | 35 | 88 | 1
0 | 0 | 0 | 0 | 0 | 1 | 0 | 0 | 0 | 0 | 0 | 0 | 0 | 0 | 0 | 0 | 0 | 0 | 0 | 0 | 0 | 0 | 0 | 1 | 0 | 0 | 0 | 1 | 0 | 6 | 50 | 82 | 1
0 | 0 | 0 | 0 | 0 | 0 | 0 | 0 | 0 | 0 | 0 | 0 | 0 | 0 | 0 | 1 | 0 | 0 | 1 | 0 | 0 | 0 | 0 | 1 | 1 | 0 | 0 | 1 | 0 | 18 | 24.84 | 100 | 1
0 | 0 | 0 | 0 | 0 | 0 | 0 | 0 | 0 | 0 | 0 | 0 | 0 | 0 | 1 | 0 | 0 | 0 | 0 | 0 | 0 | 0 | 0 | 0 | 1 | 0 | 0 | 1 | 0 | 4 | 65 | 100 | 1
0 | 0 | 0 | 0 | 0 | 0 | 0 | 0 | 0 | 0 | 0 | 0 | 0 | 0 | 1 | 0 | 0 | 0 | 0 | 0 | 0 | 0 | 0 | 0 | 1 | 0 | 0 | 1 | 0 | 8 | 65 | 34 | 1
0 | 0 | 0 | 0 | 0 | 0 | 0 | 0 | 0 | 0 | 0 | 0 | 0 | 0 | 0 | 0 | 0 | 0 | 0 | 1 | 0 | 0 | 1 | 0 | 0 | 0 | 0 | 0 | 0 | 0.0833333 | 23 | 37 | 1
0 | 0 | 0 | 0 | 0 | 0 | 0 | 0 | 0 | 0 | 0 | 0 | 0 | 0 | 0 | 0 | 0 | 0 | 0 | 1 | 0 | 0 | 0 | 0 | 0 | 0 | 0 | 0 | 0 | 0.5 | 25 | 17.5 | 1
0 | 0 | 0 | 0 | 0 | 0 | 0 | 0 | 0 | 0 | 0 | 0 | 0 | 0 | 0 | 0 | 0 | 0 | 0 | 1 | 0 | 0 | 0 | 0 | 0 | 0 | 0 | 0 | 0 | 0.5 | -50 | 15 | 1
0 | 0 | 0 | 0 | 0 | 0 | 0 | 0 | 0 | 0 | 0 | 0 | 0 | 0 | 0 | 0 | 0 | 0 | 0 | 0 | 1 | 0 | 0 | 0 | 0 | 0 | 0 | 0 | 1 | 5 | 25 | 15 | 1
0 | 0 | 0 | 0 | 0 | 0 | 0 | 0 | 0 | 0 | 0 | 0 | 0 | 0 | 0 | 0 | 0 | 0 | 0 | 0 | 1 | 0 | 1 | 1 | 0 | 0 | 0 | 0 | 0 | 15 | 80 | 96 | 1
0 | 0 | 0 | 0 | 0 | 0 | 0 | 0 | 0 | 0 | 0 | 0 | 0 | 0 | 0 | 0 | 1 | 0 | 0 | 0 | 0 | 0 | 0 | 0 | 1 | 0 | 0 | 1 | 0 | 0.5 | 25 | 100 | 1
0 | 0 | 0 | 0 | 0 | 0 | 0 | 0 | 0 | 0 | 0 | 0 | 0 | 0 | 0 | 0 | 0 | 0 | 0 | 0 | 0 | 0 | 0 | 0 | 1 | 1 | 0 | 0 | 0 | 24 | 60 | 22 | 1
0 | 0 | 0 | 0 | 0 | 0 | 0 | 0 | 0 | 0 | 0 | 0 | 0 | 0 | 0 | 0 | 1 | 0 | 0 | 0 | 0 | 0 | 0 | 1 | 1 | 0 | 0 | 1 | 0 | 0.666667 | 0 | 57 | 1
0 | 0 | 0 | 0 | 0 | 0 | 0 | 0 | 0 | 0 | 0 | 0 | 0 | 0 | 0 | 0 | 0 | 0 | 0 | 0 | 0 | 0 | 0 | 0 | 0 | 0 | 0 | 0 | 1 | 4 | -20 | 100 | 1
0 | 0 | 0 | 0 | 0 | 0 | 0 | 0 | 0 | 0 | 0 | 0 | 0 | 0 | 0 | 0 | 0 | 0 | 0 | 0 | 0 | 0 | 0 | 1 | 0 | 0 | 0 | 0 | 1 | 12 | 80 | 99 | 1
0 | 0 | 0 | 0 | 0 | 0 | 0 | 0 | 0 | 0 | 0 | 0 | 0 | 0 | 0 | 0 | 0 | 0 | 0 | 0 | 0 | 0 | 0 | 1 | 0 | 0 | 0 | 0 | 1 | 6 | 80 | 100 | 1
0 | 0 | 0 | 0 | 0 | 0 | 0 | 0 | 0 | 0 | 0 | 0 | 0 | 0 | 0 | 0 | 1 | 0 | 0 | 0 | 0 | 0 | 0 | 1 | 1 | 0 | 0 | 1 | 0 | 0.166667 | 0 | 2.6 | 1
0 | 0 | 0 | 0 | 0 | 0 | 0 | 0 | 0 | 0 | 0 | 0 | 0 | 0 | 0 | 0 | 1 | 0 | 0 | 0 | 0 | 0 | 0 | 1 | 1 | 0 | 0 | 1 | 0 | 0.166667 | 0 | 2.7 | 1
0 | 0 | 0 | 0 | 0 | 0 | 0 | 0 | 0 | 0 | 0 | 0 | 0 | 0 | 0 | 0 | 1 | 0 | 0 | 0 | 0 | 0 | 0 | 1 | 1 | 0 | 0 | 1 | 0 | 0.166667 | 0 | 2.1 | 1
0 | 0 | 0 | 0 | 0 | 0 | 0 | 0 | 0 | 0 | 0 | 0 | 0 | 0 | 0 | 0 | 1 | 0 | 0 | 0 | 0 | 0 | 0 | 1 | 1 | 0 | 0 | 1 | 0 | 0.166667 | 0 | 2.1 | 1
0 | 0 | 0 | 0 | 0 | 0 | 0 | 0 | 0 | 0 | 0 | 0 | 0 | 0 | 0 | 1 | 0 | 0 | 0 | 0 | 0 | 0 | 0 | 1 | 1 | 0 | 0 | 1 | 0 | 1 | 0 | 100 | 1
0 | 0 | 0 | 0 | 0 | 0 | 0 | 0 | 0 | 0 | 0 | 0 | 0 | 0 | 0 | 0 | 1 | 0 | 0 | 0 | 0 | 0 | 0 | 1 | 0 | 0 | 0 | 1 | 0 | 24 | 85 | 2.2 | 1
0 | 0 | 0 | 0 | 0 | 0 | 0 | 0 | 0 | 0 | 0 | 0 | 1 | 0 | 0 | 0 | 0 | 0 | 0 | 0 | 0 | 0 | 0 | 0 | 0 | 0 | 0 | 0 | 0 | 24 | 20 | 100 | 1
0 | 0 | 0 | 0 | 0 | 0 | 0 | 0 | 0 | 0 | 0 | 0 | 1 | 0 | 0 | 0 | 0 | 0 | 0 | 0 | 0 | 0 | 0 | 1 | 0 | 0 | 0 | 0 | 0 | 10 | 24 | 100 | 1
0 | 0 | 0 | 0 | 0 | 0 | 0 | 0 | 0 | 0 | 0 | 0 | 0 | 0 | 0 | 1 | 0 | 0 | 0 | 0 | 0 | 0 | 1 | 0 | 0 | 0 | 0 | 0 | 0 | 1.5 | 25 | 10.6 | 1
0 | 0 | 0 | 0 | 0 | 0 | 0 | 0 | 0 | 0 | 0 | 0 | 0 | 0 | 0 | 1 | 0 | 0 | 0 | 0 | 0 | 0 | 1 | 0 | 0 | 0 | 0 | 0 | 0 | 1.5 | 25 | 17.1 | 1
0 | 0 | 0 | 0 | 0 | 0 | 0 | 0 | 0 | 0 | 0 | 0 | 0 | 0 | 0 | 1 | 0 | 0 | 0 | 0 | 0 | 0 | 1 | 0 | 0 | 0 | 0 | 0 | 0 | 1.5 | 25 | 10.3 | 1
0 | 0 | 0 | 0 | 0 | 0 | 0 | 0 | 0 | 0 | 0 | 0 | 0 | 0 | 0 | 1 | 0 | 0 | 0 | 0 | 0 | 0 | 1 | 0 | 0 | 0 | 0 | 0 | 0 | 1.5 | 25 | 18 | 1
0 | 0 | 0 | 0 | 0 | 0 | 0 | 0 | 0 | 0 | 0 | 0 | 0 | 0 | 0 | 1 | 0 | 0 | 0 | 0 | 0 | 0 | 1 | 0 | 0 | 0 | 0 | 0 | 0 | 1.5 | 25 | 10.5 | 1
0 | 0 | 0 | 0 | 0 | 0 | 0 | 0 | 0 | 0 | 0 | 0 | 0 | 0 | 0 | 1 | 0 | 0 | 0 | 0 | 0 | 0 | 1 | 0 | 0 | 0 | 0 | 0 | 0 | 1.5 | 25 | 16.5 | 1
0 | 0 | 0 | 0 | 0 | 0 | 0 | 0 | 0 | 0 | 0 | 0 | 0 | 0 | 0 | 1 | 0 | 0 | 0 | 0 | 0 | 0 | 1 | 0 | 0 | 0 | 0 | 0 | 0 | 1.5 | 25 | 10.5 | 1
0 | 0 | 0 | 0 | 0 | 0 | 0 | 0 | 0 | 0 | 0 | 0 | 0 | 0 | 0 | 1 | 0 | 0 | 0 | 0 | 0 | 0 | 1 | 0 | 0 | 0 | 0 | 0 | 0 | 1.5 | 25 | 17.7 | 1
0 | 0 | 0 | 0 | 0 | 0 | 0 | 0 | 0 | 0 | 0 | 0 | 0 | 0 | 1 | 0 | 0 | 0 | 0 | 0 | 0 | 0 | 0 | 0 | 1 | 0 | 0 | 1 | 0 | 4 | 59.84 | 94 | 1
0 | 0 | 0 | 0 | 0 | 0 | 0 | 0 | 0 | 0 | 0 | 0 | 0 | 0 | 1 | 0 | 1 | 0 | 0 | 0 | 0 | 0 | 0 | 0 | 0 | 0 | 0 | 1 | 0 | 5 | 59.84 | 100 | 1
0 | 0 | 0 | 0 | 0 | 0 | 0 | 0 | 0 | 0 | 0 | 0 | 0 | 0 | 0 | 0 | 1 | 0 | 0 | 0 | 0 | 0 | 0 | 0 | 1 | 0 | 0 | 1 | 0 | 1.5 | 24.84 | 16 | 1
0 | 0 | 0 | 0 | 0 | 1 | 0 | 0 | 0 | 0 | 0 | 0 | 0 | 0 | 0 | 0 | 0 | 0 | 0 | 0 | 0 | 0 | 0 | 1 | 1 | 0 | 0 | 1 | 0 | 2 | 50 | 22 | 1
0 | 0 | 0 | 0 | 0 | 0 | 0 | 0 | 0 | 0 | 0 | 0 | 0 | 0 | 0 | 0 | 1 | 0 | 0 | 0 | 0 | 0 | 0 | 0 | 1 | 0 | 1 | 0 | 0 | 4 | 25 | 4.1 | 1
0 | 0 | 0 | 0 | 0 | 0 | 0 | 0 | 0 | 0 | 0 | 0 | 0 | 0 | 0 | 0 | 1 | 0 | 0 | 0 | 0 | 0 | 0 | 0 | 1 | 0 | 1 | 0 | 0 | 4 | 25 | 59.4 | 1
0 | 0 | 0 | 0 | 0 | 0 | 0 | 0 | 0 | 0 | 0 | 0 | 0 | 0 | 0 | 0 | 1 | 0 | 0 | 0 | 0 | 0 | 0 | 0 | 1 | 0 | 1 | 0 | 0 | 4 | 25 | 58.6 | 1
0 | 0 | 0 | 0 | 0 | 0 | 0 | 0 | 0 | 0 | 0 | 0 | 0 | 0 | 0 | 1 | 0 | 0 | 0 | 0 | 0 | 0 | 0 | 0 | 0 | 0 | 0 | 0 | 0 | 7 | 25 | 100 | 1
0 | 0 | 0 | 0 | 0 | 0 | 0 | 0 | 0 | 0 | 0 | 0 | 0 | 0 | 0 | 1 | 0 | 0 | 0 | 0 | 0 | 0 | 0 | 0 | 0 | 0 | 0 | 0 | 0 | 7 | 25 | 100 | 1
0 | 0 | 0 | 0 | 0 | 0 | 0 | 0 | 0 | 0 | 0 | 0 | 0 | 0 | 0 | 1 | 0 | 0 | 0 | 0 | 0 | 0 | 0 | 0 | 0 | 0 | 0 | 0 | 0 | 7 | 25 | 99 | 1
0 | 0 | 0 | 0 | 0 | 0 | 0 | 0 | 0 | 0 | 0 | 0 | 0 | 0 | 0 | 0 | 0 | 0 | 0 | 0 | 0 | 0 | 0 | 0 | 0 | 0 | 0 | 1 | 0 | 24 | 24 | 100.2 | 1
0 | 0 | 0 | 0 | 0 | 1 | 0 | 0 | 0 | 0 | 0 | 0 | 0 | 0 | 0 | 0 | 0 | 0 | 0 | 0 | 0 | 0 | 0 | 0 | 1 | 0 | 0 | 1 | 0 | 1 | 50 | 42 | 1
0 | 0 | 0 | 0 | 0 | 0 | 0 | 0 | 0 | 0 | 0 | 0 | 0 | 0 | 0 | 0 | 1 | 0 | 0 | 0 | 0 | 0 | 0 | 1 | 1 | 0 | 0 | 1 | 0 | 8 | 60 | 100 | 1
0 | 0 | 0 | 0 | 0 | 0 | 0 | 0 | 0 | 0 | 0 | 0 | 0 | 0 | 0 | 0 | 1 | 0 | 0 | 0 | 0 | 0 | 0 | 0 | 1 | 0 | 1 | 0 | 0 | 2 | 25 | 56.7 | 1
0 | 0 | 0 | 0 | 0 | 0 | 0 | 0 | 0 | 0 | 0 | 0 | 0 | 0 | 0 | 0 | 1 | 0 | 0 | 0 | 0 | 0 | 0 | 0 | 1 | 0 | 1 | 0 | 0 | 16 | 25 | 10.2 | 1
0 | 0 | 0 | 0 | 0 | 0 | 0 | 0 | 0 | 0 | 0 | 0 | 0 | 0 | 0 | 0 | 1 | 0 | 0 | 0 | 0 | 0 | 0 | 0 | 1 | 0 | 1 | 0 | 0 | 2 | 25 | 3.5 | 1
0 | 0 | 0 | 0 | 0 | 0 | 0 | 0 | 0 | 0 | 0 | 0 | 0 | 0 | 0 | 0 | 1 | 0 | 0 | 0 | 0 | 0 | 0 | 0 | 1 | 0 | 1 | 0 | 0 | 16 | 25 | 49.1 | 1
0 | 0 | 0 | 0 | 0 | 0 | 0 | 0 | 0 | 0 | 0 | 0 | 0 | 1 | 0 | 0 | 0 | 1 | 0 | 0 | 0 | 0 | 0 | 0 | 0 | 0 | 1 | 0 | 0 | 14 | 160 | 71.4 | 1
0 | 0 | 0 | 0 | 0 | 1 | 0 | 0 | 0 | 0 | 0 | 0 | 0 | 0 | 0 | 0 | 0 | 0 | 0 | 0 | 0 | 0 | 0 | 1 | 1 | 0 | 0 | 1 | 0 | 6 | 20 | 32.4 | 1
0 | 0 | 0 | 0 | 0 | 1 | 0 | 0 | 0 | 0 | 0 | 0 | 0 | 0 | 0 | 0 | 0 | 0 | 0 | 0 | 0 | 0 | 0 | 1 | 1 | 0 | 0 | 1 | 0 | 6 | 20 | 28.3 | 1
0 | 0 | 0 | 0 | 0 | 0 | 0 | 0 | 0 | 0 | 0 | 1 | 0 | 0 | 0 | 0 | 0 | 0 | 0 | 0 | 0 | 0 | 1 | 0 | 0 | 0 | 1 | 0 | 0 | 6 | 15 | 0.762 | 1
0 | 0 | 0 | 0 | 0 | 0 | 0 | 0 | 0 | 0 | 0 | 0 | 0 | 0 | 1 | 0 | 0 | 0 | 0 | 0 | 0 | 0 | 0 | 0 | 1 | 0 | 0 | 1 | 0 | 8 | 99.9 | 79.6 | 1
0 | 0 | 0 | 0 | 0 | 0 | 0 | 0 | 1 | 0 | 0 | 0 | 0 | 0 | 0 | 0 | 0 | 0 | 0 | 0 | 0 | 0 | 1 | 0 | 0 | 0 | 1 | 0 | 0 | 1 | 40 | 6.57 | 1
0 | 0 | 0 | 0 | 0 | 0 | 0 | 0 | 0 | 1 | 0 | 0 | 0 | 0 | 0 | 0 | 0 | 0 | 0 | 0 | 0 | 0 | 1 | 0 | 0 | 0 | 1 | 0 | 0 | 1 | 40 | 0.64 | 1
0 | 0 | 0 | 0 | 0 | 0 | 0 | 0 | 0 | 0 | 1 | 0 | 0 | 0 | 0 | 0 | 0 | 0 | 0 | 0 | 0 | 0 | 1 | 0 | 0 | 0 | 1 | 0 | 0 | 1 | 40 | 0.73 | 1
0 | 0 | 0 | 0 | 0 | 0 | 0 | 0 | 0 | 0 | 0 | 0 | 0 | 0 | 0 | 0 | 0 | 1 | 1 | 0 | 0 | 0 | 0 | 0 | 0 | 0 | 1 | 0 | 0 | 8 | 99.85 | 98.3 | 1
0 | 0 | 0 | 0 | 0 | 0 | 0 | 0 | 0 | 0 | 0 | 0 | 0 | 0 | 0 | 0 | 0 | 1 | 1 | 0 | 0 | 0 | 0 | 0 | 0 | 0 | 1 | 0 | 0 | 24 | 99.85 | 97.4 | 1
0 | 0 | 0 | 0 | 0 | 0 | 0 | 0 | 0 | 0 | 0 | 0 | 0 | 0 | 0 | 0 | 0 | 1 | 1 | 0 | 0 | 0 | 0 | 0 | 0 | 0 | 1 | 0 | 0 | 24 | 99.85 | 98.4 | 1
0 | 0 | 0 | 0 | 0 | 0 | 0 | 0 | 0 | 0 | 0 | 0 | 0 | 0 | 0 | 0 | 0 | 1 | 1 | 0 | 0 | 0 | 0 | 0 | 0 | 0 | 1 | 0 | 0 | 8 | 99.85 | 100 | 1
0 | 0 | 0 | 0 | 0 | 0 | 0 | 0 | 0 | 0 | 0 | 0 | 0 | 0 | 0 | 0 | 0 | 1 | 1 | 0 | 0 | 0 | 0 | 0 | 0 | 0 | 1 | 0 | 0 | 24 | 99.85 | 97.4 | 1
0 | 0 | 0 | 0 | 0 | 0 | 0 | 0 | 0 | 0 | 0 | 0 | 0 | 0 | 0 | 0 | 0 | 1 | 1 | 0 | 0 | 0 | 0 | 0 | 0 | 0 | 1 | 0 | 0 | 8 | 99.85 | 98.9 | 1
0 | 0 | 0 | 0 | 0 | 0 | 0 | 0 | 0 | 0 | 0 | 0 | 0 | 0 | 0 | 0 | 0 | 1 | 1 | 0 | 0 | 0 | 0 | 0 | 0 | 0 | 1 | 0 | 0 | 24 | 99.85 | 97.4 | 1
0 | 0 | 0 | 0 | 0 | 0 | 0 | 0 | 0 | 0 | 0 | 0 | 0 | 0 | 0 | 0 | 0 | 1 | 1 | 0 | 0 | 0 | 0 | 0 | 0 | 0 | 1 | 0 | 0 | 8 | 99.85 | 94.8 | 1
0 | 0 | 0 | 0 | 0 | 0 | 0 | 0 | 0 | 0 | 0 | 0 | 0 | 0 | 0 | 0 | 0 | 1 | 1 | 0 | 0 | 0 | 0 | 0 | 0 | 0 | 1 | 0 | 0 | 24 | 99.85 | 96.8 | 1
0 | 0 | 0 | 0 | 0 | 0 | 0 | 0 | 0 | 0 | 0 | 0 | 0 | 0 | 0 | 1 | 0 | 0 | 0 | 0 | 0 | 0 | 0 | 0 | 1 | 0 | 1 | 0 | 1 | 1 | 30 | 17.22 | 1
0 | 0 | 0 | 0 | 0 | 0 | 0 | 0 | 0 | 0 | 0 | 0 | 0 | 0 | 0 | 1 | 0 | 0 | 0 | 0 | 0 | 0 | 1 | 0 | 0 | 0 | 0 | 0 | 0 | 1.5 | 25 | 12.4 | 1
0 | 0 | 0 | 0 | 0 | 0 | 0 | 0 | 0 | 0 | 0 | 0 | 0 | 0 | 0 | 1 | 0 | 0 | 0 | 0 | 0 | 0 | 1 | 0 | 0 | 0 | 0 | 0 | 0 | 1.5 | 25 | 18.5 | 1
0 | 0 | 0 | 0 | 0 | 0 | 0 | 0 | 0 | 0 | 0 | 0 | 0 | 0 | 0 | 1 | 0 | 0 | 0 | 0 | 0 | 0 | 1 | 0 | 0 | 0 | 0 | 0 | 0 | 1.5 | 25 | 8.8 | 1
0 | 0 | 0 | 0 | 0 | 0 | 0 | 0 | 0 | 0 | 0 | 0 | 0 | 0 | 0 | 1 | 0 | 0 | 0 | 0 | 0 | 0 | 1 | 0 | 0 | 0 | 0 | 0 | 0 | 1.5 | 25 | 11.6 | 1