## Sheet1
oxidant_smiles | metal | ligand_smiles | Is_contain_acid | acid_smiles | solvent_smiles | Time [h] | Temperature [C] | Selectivity site 1 | Selectivity site 2 | Selectivity site 3 | yield | TON | conversion | Is_Selectivity_reliable | note | analysis | Matched excel_number in File1 | Matched References in File1
OO | Fe | C12=CC=CC=C1N=NN2.[Cl-] | NO |  | O.CC#N | 6 | 26 | 8.2 | 4 | 9.3 | 21.5 |  |  | Yes | 8.2 1-hexanol, 4.8 3-hexanol, 4.0 2-hexanone, 4.5 3-hexanone | the fine-tuning of the ligand can shift the selectivity | 5 | Anastasiadis, Nikolaos C.; Bilis, George; Plakatouras, John C.; Raptopoulou, Catherine P.; Psycharis, Vassilis; Beavers, Christine; Teat, Simon J.; Louloudi, Maria; Perlepes, Spyros P.; Polyhedron; vol. 64; (2013); p. 189 - 202;
OO | Fe | CN1C2=CC=CC=C2N=N1.[Cl-] | NO |  | O.CC#N | 6 | 26 | 0 | 4.9 | 5.3 | 10.2 |  |  | Yes | 2.0 2-hexanol, 3.0 3-hexanol, 2.9 2-hexanone, 2.3 3-hexanone |  | 6 | Anastasiadis, Nikolaos C.; Bilis, George; Plakatouras, John C.; Raptopoulou, Catherine P.; Psycharis, Vassilis; Beavers, Christine; Teat, Simon J.; Louloudi, Maria; Perlepes, Spyros P.; Polyhedron; vol. 64; (2013); p. 189 - 202;
OO | Fe | ClC1=CC=C(NN=N2)C2=C1.[Cl-] | NO |  | O.CC#N | 6 | 26 | 3.3 | 10.4 | 12.2 | 25.9 |  |  | Yes | 3.3 1-hexanol, 4.8 2-hexanol, 6.4 3-hexanol, 5.6 2-hexanone, 5.8 3-hexanone |  | 7 | Anastasiadis, Nikolaos C.; Bilis, George; Plakatouras, John C.; Raptopoulou, Catherine P.; Psycharis, Vassilis; Beavers, Christine; Teat, Simon J.; Louloudi, Maria; Perlepes, Spyros P.; Polyhedron; vol. 64; (2013); p. 189 - 202;
O=[Ru](=O)(O)(O)=O | Ru | C1(C2=CC=CC=N2)=NC=CC=C1 | YES | FC(F)(C(O)=O)F | ClCCl | 0.25 | 20 | 0 | 41 | 26 | 67 |  | 67 | Yes | 2-hexanlol 10, 3-hexanol 6, 2-hexanone 31, 3-hexanone 20 |  | 60 | Lau, Tai-Chu; Mak, Chi-Keung; Journal of the Chemical Society. Chemical communications; 9; (1995); p. 943 - 944;
OO | Ti | O=Si=O | NO |  |  | 2 | 49.9 | 0 | 0 | 0 | 0 | 0 | 0 | NO |  |  | 64 | Tatsumi, Takashi; Koyano, Keiko A.; Igarashi, Naoko; Chemical Communications; 3; (1998); p. 325 - 326;
OO | Ti | O=Si=O | NO |  |  | 2 | 49.9 | 0 | 40.5 | 59.5 | 100 | 0.5 | 0.06 | Yes | 2-ol 40.5, 3-ol 59.5 |  | 65 | Tatsumi, Takashi; Koyano, Keiko A.; Igarashi, Naoko; Chemical Communications; 3; (1998); p. 325 - 326;
OO | Ti | O=Si=O | NO |  |  | 16 | 80 | 0 | 53 | 47 | 100 | 6.8 | 0.2 | Yes | 2-ol 22, 3-ol 22.9, 2-one 31, 3-one 24.1 |  | 66 | Tatsumi, Takashi; Koyano, Keiko A.; Igarashi, Naoko; Chemical Communications; 3; (1998); p. 325 - 326;
OO | Ti | O=Si=O | NO |  |  | 2 | 49.9 | 0 | 0 | 0 | 0 | 0 | 0 | NO |  |  | 64 | Tatsumi, Takashi; Koyano, Keiko A.; Igarashi, Naoko; Chemical Communications; 3; (1998); p. 325 - 326;
OO | Ti | O=Si=O | NO |  |  | 2 | 49.9 | 0 | 45.4 | 54.6 | 100 | 0.52 | 0.17 | Yes | 2-ol 45.4, 3-ol 54.6 |  | 68 | Tatsumi, Takashi; Koyano, Keiko A.; Igarashi, Naoko; Chemical Communications; 3; (1998); p. 325 - 326;
CC(OO)=O | Mn | CN1CCN(C)CCN(C)CC1 | NO |  | CC#N | 1 | 30 | 0 | 11.3 | 5.9 | 17.2 | 86 | 17.2 | Yes | 2-:3-one=71:29,2-:3-ol=55:45,ols 5.6, ones 11.6 |  | 69 | Lindsay Smith, John R.; Shul'pin, Georgiy B.; Tetrahedron Letters; vol. 39; 27; (1998); p. 4909 - 4912;
OO | Mn | CN1CCN(C)CCN(C)CC1 | YES | CC(O)=O | CC#N | 1 | 20 | 0 | 185 | 85 | 270 | 1350 |  | Yes | 2-:3-one=77:23,2-:3-ol=57:43,ols 115mM, ones 155mM |  | 70 | Lindsay Smith, John R.; Shul'pin, Georgiy B.; Tetrahedron Letters; vol. 39; 27; (1998); p. 4909 - 4912;
OO | Ti | O=Si=O | NO |  |  | 3 | 49.9 | 0 | 51 | 49 | 100 | 7 |  | Yes | 2-ol 17, 3-ol 39, 2-one 34, 3-one 10 |  | 71 | Tatsumi, Takashi; Nakamura, Makoto; Negishi, Shigeki; Tominaga, Hiro-o; Journal of the Chemical Society. Chemical communications; 6; (1990); p. 476 - 477;
O=O | Ti.Pd | O=Si=O | YES | Cl |  | 3 | 40 | 0 | 50 | 50 | 100 | 0.32 |  | part23 |  |  | 72 | Tatsumi, T.; Yuasa, K.; Tominaga, H.; Journal of the Chemical Society. Chemical communications; 19; (1992); p. 1446 - 1447;
O=O | Ti.Pd | O=Si=O | YES | Cl |  | 3 | 40 | 0 | 50 | 50 | 100 | 0.53 |  | part23 |  |  | 72 | Tatsumi, T.; Yuasa, K.; Tominaga, H.; Journal of the Chemical Society. Chemical communications; 19; (1992); p. 1446 - 1447;
O=O | Ti.Pd | O=Si=O | YES | Cl |  | 3 | 40 | 0 | 50 | 50 | 100 | 1.2 |  | part23 |  |  | 72 | Tatsumi, T.; Yuasa, K.; Tominaga, H.; Journal of the Chemical Society. Chemical communications; 19; (1992); p. 1446 - 1447;
O=O | Co | FC(C(F)=C1F)=C(F)C(F)=C1/C(C2=CC=C(/C(C3=C(F)C(F)=C(F)C(F)=C3F)=C4N=C(/C(C5=C(F)C(F)=C(F)C(F)=C5F)=C(C=C/6)\NC6=C7\C8=C(F)C(F)=C(F)C(F)=C8F)C=C\4)N2)=C9C=CC7=N\9 | NO |  | CC(OCC)=O | 24 | 70 | 0 | 12.5 | 14.4 | 26.9 | 61 | 27 | Yes | 2-ol:3-ol=44:56, 2-one:3-one=47:53,ol 3.9, one 23 |  | 75 | Murahashi, Shun-Ichi; Naota, Takeshi; Komiya, Naruyoshi; Tetrahedron Letters; vol. 36; 44; (1995); p. 8059 - 8062;
O=O | Mn | FC(C(F)=C1F)=C(F)C(F)=C1/C(C2=CC=C(/C(C3=C(F)C(F)=C(F)C(F)=C3F)=C4N=C(/C(C5=C(F)C(F)=C(F)C(F)=C5F)=C(C=C/6)\NC6=C7\C8=C(F)C(F)=C(F)C(F)=C8F)C=C\4)N2)=C9C=CC7=N\9.[Cl-] | NO |  | CC(OCC)=O | 24 | 70 | 0 | 9.3 | 10 | 19.3 | 44 | 19 | Yes | 2-ol:3-ol=43:57, 2-one:3-one=49:51,ol 3.3, one 16 |  | 76 | Murahashi, Shun-Ichi; Naota, Takeshi; Komiya, Naruyoshi; Tetrahedron Letters; vol. 36; 44; (1995); p. 8059 - 8062;
O=O | Ru | FC(C(F)=C1F)=C(F)C(F)=C1/C(C2=CC=C(/C(C3=C(F)C(F)=C(F)C(F)=C3F)=C4N=C(/C(C5=C(F)C(F)=C(F)C(F)=C5F)=C(C=C/6)\NC6=C7\C8=C(F)C(F)=C(F)C(F)=C8F)C=C\4)N2)=C9C=CC7=N\9.C#O | NO |  | CC(OCC)=O | 24 | 70 | 0 | 2.8 | 3.3 | 6.1 | 17 | 6.1 | Yes | 2-ol:3-ol=47:53, 2-one:3-one=46:54,ol 2.3, one 3.8 |  | 77 | Murahashi, Shun-Ichi; Naota, Takeshi; Komiya, Naruyoshi; Tetrahedron Letters; vol. 36; 44; (1995); p. 8059 - 8062;
CC(C)(OO)C | Ru | ClC1=CC=CC(C2=CC=CC(Cl)=N2)=N1.FC(F)(S(=O)([O-])=O)F | NO |  | CC(C)=O | 0.4 | 20 | 0 | 14 | 15 | 29 |  | 29 | Yes | 2-ol 2, 2-one 12, 3-ol 3, 3-one 12 |  | 79 | Che; Cheng; Chan; Lau; Mak; Journal of Organic Chemistry; vol. 65; 23; (2000); p. 7996 - 8000;
ON([Os]O)[O-] | Fe.Os | [N-3].[Cl-] | YES | CC(O)=O | CC(O)=O.ClCCl | 0.00833333 | 23 | 0 | 30 | 31 | 61 |  | 62 | Yes | 2-ol 3, 3-ol 3, 2-one 27, 3-one 29 | the Os is consumed in quantitative amount and needs to be activated in the presence of FeCl3 | 82 | Yiu, Shek-Man; Wu, Zhi-Biao; Mak, Chi-Keung; Lau, Tai-Chu; Journal of the American Chemical Society; vol. 126; 45; (2004); p. 14921 - 14929;
O=O | Cu | CC([O-])=O | NO |  | ClCCl.CC#N | 24 | 70 | 0 | 15.1 | 15.9 | 31 |  |  | Yes | 2-ol 2.6, 2-one 12.5, 3-ol 3.4, 3-one 12.5 |  | 86 | Patent; OSAKA UNIVERSITY; EP1174410; (2002); A2;
O=O | Cu | CC([O-])=O | NO |  | ClCCl.CC#N | 24 | 25 | 0 | 1.7 | 2.3 | 4 |  |  | Yes | 2-ol 0.7, 2-one 1, 3-ol 1.3, 3-one 1 |  | 87 | Patent; OSAKA UNIVERSITY; EP1174410; (2002); A2;
CC(C)(OO)C | Fe.Os | [N-3].[Cl-] | YES | CC(O)=O | CC(O)=O.ClCCl | 0.0833333 | 23 | 0 | 40 | 40 | 80 |  |  | Yes | 2-ol 24, 3-ol 25, 2-one 16, 3-one 15 |  | 88 | Yiu, Shek-Man; Man, Wai-Lun; Lau, Tai-Chu; Journal of the American Chemical Society; vol. 130; 32; (2008); p. 10821 - 10827;
OO | Ti | O=Si=O | NO |  | CO | 4 | 60 | 0 | 50 | 50 | 100 |  | 18.4 | part23 | ol 79.2, one 20.8 |  | 89 | Fan, Weibin; Duan, Ren-Guan; Yokoi, Toshiyuki; Wu, Peng; Kubota, Yoshihiro; Tatsumi, Takashi; Journal of the American Chemical Society; vol. 130; 31; (2008); p. 10150 - 10164;
OO | Ti | O=Si=O | NO |  | CO | 4 | 60 | 0 | 50 | 50 | 100 |  | 30.6 | part23 | ol-70.9, one 29.1 |  | 90 | Fan, Weibin; Duan, Ren-Guan; Yokoi, Toshiyuki; Wu, Peng; Kubota, Yoshihiro; Tatsumi, Takashi; Journal of the American Chemical Society; vol. 130; 31; (2008); p. 10150 - 10164;
OO | Ti | O=Si=O | NO |  | CO | 4 | 60 | 0 | 50 | 50 | 100 |  | 25.5 | part23 | ol 72.1, one 27.9 |  | 91 | Fan, Weibin; Duan, Ren-Guan; Yokoi, Toshiyuki; Wu, Peng; Kubota, Yoshihiro; Tatsumi, Takashi; Journal of the American Chemical Society; vol. 130; 31; (2008); p. 10150 - 10164;
OO | Ti | O=Si=O | NO |  | CO | 4 | 60 | 0 | 50 | 50 | 100 |  | 27 | part23 | ol 70.8, one 29.2 |  | 92 | Fan, Weibin; Duan, Ren-Guan; Yokoi, Toshiyuki; Wu, Peng; Kubota, Yoshihiro; Tatsumi, Takashi; Journal of the American Chemical Society; vol. 130; 31; (2008); p. 10150 - 10164;
OO | Ti | O=Si=O | NO |  | CO | 4 | 60 | 0 | 50 | 50 | 100 |  | 14.7 | part23 | ol 80.6, one 19.4 |  | 93 | Fan, Weibin; Duan, Ren-Guan; Yokoi, Toshiyuki; Wu, Peng; Kubota, Yoshihiro; Tatsumi, Takashi; Journal of the American Chemical Society; vol. 130; 31; (2008); p. 10150 - 10164;
OO | Ti | O=Si=O | NO |  | CO | 4 | 60 | 0 | 50 | 50 | 100 |  | 22.5 | part23 | ol 72.9, one 27.1 |  | 94 | Fan, Weibin; Duan, Ren-Guan; Yokoi, Toshiyuki; Wu, Peng; Kubota, Yoshihiro; Tatsumi, Takashi; Journal of the American Chemical Society; vol. 130; 31; (2008); p. 10150 - 10164;
OO | Ti | O=Si=O | NO |  | CO | 4 | 60 | 0 | 50 | 50 | 100 |  | 29.2 | part23 | ol 65.8, one 34.2 |  | 95 | Fan, Weibin; Duan, Ren-Guan; Yokoi, Toshiyuki; Wu, Peng; Kubota, Yoshihiro; Tatsumi, Takashi; Journal of the American Chemical Society; vol. 130; 31; (2008); p. 10150 - 10164;
OO | Ti | O=Si=O | NO |  | CO | 4 | 60 | 0 | 50 | 50 | 100 |  | 31.3 | part23 | ol 62.9, one 37.1 |  | 96 | Fan, Weibin; Duan, Ren-Guan; Yokoi, Toshiyuki; Wu, Peng; Kubota, Yoshihiro; Tatsumi, Takashi; Journal of the American Chemical Society; vol. 130; 31; (2008); p. 10150 - 10164;
OO | Ti | O=Si=O | NO |  | CO | 4 | 60 | 0 | 50 | 50 | 100 |  | 23.6 | part23 | ol 72.8, one 27.2 |  | 97 | Fan, Weibin; Duan, Ren-Guan; Yokoi, Toshiyuki; Wu, Peng; Kubota, Yoshihiro; Tatsumi, Takashi; Journal of the American Chemical Society; vol. 130; 31; (2008); p. 10150 - 10164;
OO | Ti | O=Si=O | NO |  | CO | 4 | 60 | 0 | 50 | 50 | 100 |  | 36.4 | part23 | ol 65.4, one 34.6 |  | 98 | Fan, Weibin; Duan, Ren-Guan; Yokoi, Toshiyuki; Wu, Peng; Kubota, Yoshihiro; Tatsumi, Takashi; Journal of the American Chemical Society; vol. 130; 31; (2008); p. 10150 - 10164;
OO | Ti | O=Si=O | NO |  | CO | 4 | 60 | 0 | 50 | 50 | 100 |  | 41 | part23 | ol 58.2, one 41.8 |  | 99 | Fan, Weibin; Duan, Ren-Guan; Yokoi, Toshiyuki; Wu, Peng; Kubota, Yoshihiro; Tatsumi, Takashi; Journal of the American Chemical Society; vol. 130; 31; (2008); p. 10150 - 10164;
OO | Ti | O=Si=O | NO |  | CO | 4 | 60 | 0 | 50 | 50 | 100 |  | 46.4 | part23 | ol 52.9, one 47.1 |  | 100 | Fan, Weibin; Duan, Ren-Guan; Yokoi, Toshiyuki; Wu, Peng; Kubota, Yoshihiro; Tatsumi, Takashi; Journal of the American Chemical Society; vol. 130; 31; (2008); p. 10150 - 10164;
OO | Ti | O=Si=O | NO |  | CO | 4 | 60 | 0 | 50 | 50 | 100 |  | 50.8 | part23 | ol 52.5, one 47.6 |  | 101 | Fan, Weibin; Duan, Ren-Guan; Yokoi, Toshiyuki; Wu, Peng; Kubota, Yoshihiro; Tatsumi, Takashi; Journal of the American Chemical Society; vol. 130; 31; (2008); p. 10150 - 10164;
OO | Ti | O=Si=O | NO |  | CO | 4 | 60 | 0 | 50 | 50 | 100 |  | 46.5 | part23 | ol 53.1, one 46.9 |  | 102 | Fan, Weibin; Duan, Ren-Guan; Yokoi, Toshiyuki; Wu, Peng; Kubota, Yoshihiro; Tatsumi, Takashi; Journal of the American Chemical Society; vol. 130; 31; (2008); p. 10150 - 10164;
OO | Ti | O=Si=O | NO |  | CO | 4 | 60 | 0 | 50 | 50 | 100 |  | 38.3 | part23 | ol 53.7, one 46.3 |  | 103 | Fan, Weibin; Duan, Ren-Guan; Yokoi, Toshiyuki; Wu, Peng; Kubota, Yoshihiro; Tatsumi, Takashi; Journal of the American Chemical Society; vol. 130; 31; (2008); p. 10150 - 10164;
O=[Cr](=O)=O | Cr | O=Si=O | YES | Cl | CCO | 18 | 25 | 0 | 50 | 50 | 100 |  |  | part23 |  |  | 104 | Schwerdtfeger, Eric; Buck, Richard; McDaniel, Max; Applied Catalysis A: General; vol. 423-424; (2012); p. 91 - 99;
OO | Fe | OC1=CC=CC=C1/C=N/C1CCCCC1/N=C/C1=C(O)C=CC=C1.[Cl-] | YES | [O-][N+](O)=O | CC#N | 3 | 20 | 0 | 1 | 1.4 | 2.4 | 97 | 96.1 | Yes | ol 25.9, one 70.2, 2-ol:3-ol=1:1.4, 2-one:3-one=1:1.4 |  | 105 | Silva, Ana Rosa; Mourão, Teresa; Rocha, João; Catalysis Today; vol. 203; (2013); p. 81 - 86;
OO | Fe | C1=CC=C(/C=N/C2CCCCC2/N=C/C2=NC=CC=C2)N=C1 | YES | [O-][N+](O)=O | CC#N | 3 | 20 | 2.8 | 33.2 | 50.4 | 86.4 | 86.7 | 86.4 | Yes | ol 51.5, one 34.9, 3-ol:2-ol:3-ool:2-ool=4:2.1:1.2:1, 3-one:2-one:1-one=6.5:5:1 |  | 106 | Silva, Ana Rosa; Mourão, Teresa; Rocha, João; Catalysis Today; vol. 203; (2013); p. 81 - 86;
OO | Fe | O=C(C)CC(C)=O | YES | [O-][N+](O)=O | CC#N | 5 | 20 | 0 | 73 | 27 | 100 | 13.2 | 14.3 | Yes | 3-one 16, 2-one 17, 3-ol 11, 2-ol 56 |  | 108 | Silva, Ana Rosa; Botelho, João; Journal of Molecular Catalysis A: Chemical; vol. 381; (2014); p. 171 - 178;
OO | Fe | O=C(C)CC(C)=O | YES | [O-][N+](O)=O | CC#N | 5 | 20 | 0 | 72 | 28 | 100 | 13.5 | 28.8 | Yes | 3-one 17, 2-one 16, 3-ol 11, 2-ol 56 |  | 109 | Silva, Ana Rosa; Botelho, João; Journal of Molecular Catalysis A: Chemical; vol. 381; (2014); p. 171 - 178;
OO | Fe | O=C(C)CC(C)=O | YES | [O-][N+](O)=O | CC#N | 5 | 20 | 0 | 0 | 100 | 100 | 1 | 1.2 | Yes | 3-ol 100 |  | 110 | Silva, Ana Rosa; Botelho, João; Journal of Molecular Catalysis A: Chemical; vol. 381; (2014); p. 171 - 178;
OO | Fe | O=C(C)CC(C)=O | YES | [O-][N+](O)=O | CC#N | 5 | 20 | 0 | 35 | 65 | 100 | 2.8 | 3.2 | Yes | 3-one 46, 2-one 35, 3-ol 19 |  | 111 | Silva, Ana Rosa; Botelho, João; Journal of Molecular Catalysis A: Chemical; vol. 381; (2014); p. 171 - 178;
OO | Fe | O=C(C)CC(C)=O | YES | [O-][N+](O)=O | CC#N | 5 | 20 | 0 | 61 | 39 | 100 | 6.2 | 6 | Yes | 3-one 24, 3-ol 15, 2-ol 61 |  | 112 | Silva, Ana Rosa; Botelho, João; Journal of Molecular Catalysis A: Chemical; vol. 381; (2014); p. 171 - 178;
OO | Fe | O=C(C)CC(C)=O | YES | [O-][N+](O)=O | CC#N | 5 | 20 | 0 | 0 | 0 | 0 | 0 | 0 | NO |  |  | 113 | Silva, Ana Rosa; Botelho, João; Journal of Molecular Catalysis A: Chemical; vol. 381; (2014); p. 171 - 178;
OO | Fe | O=C(C)CC(C)=O | YES | [O-][N+](O)=O | CC#N | 5 | 20 | 0 | 39 | 61 | 100 | 3.8 | 6.6 | Yes | 3-one 44, 2-one 39, 3-ol 16 |  | 114 | Silva, Ana Rosa; Botelho, João; Journal of Molecular Catalysis A: Chemical; vol. 381; (2014); p. 171 - 178;
OO | Fe | O=C(C)CC(C)=O | YES | [O-][N+](O)=O | CC#N | 5 | 20 | 0 | 39 | 61 | 100 | 4 | 7.2 | Yes | 3-one 45, 2-one 39, 3-ol 16 |  | 115 | Silva, Ana Rosa; Botelho, João; Journal of Molecular Catalysis A: Chemical; vol. 381; (2014); p. 171 - 178;
OO | Fe | O=C(C)CC(C)=O | YES | [O-][N+](O)=O | CC#N | 5 | 20 | 0 | 36 | 64 | 100 | 2.9 | 4.6 | Yes | 3-one 43, 2-one 36, 3-ol 21 |  | 116 | Silva, Ana Rosa; Botelho, João; Journal of Molecular Catalysis A: Chemical; vol. 381; (2014); p. 171 - 178;
OO | Fe | O=C(C)CC(C)=O | YES | [O-][N+](O)=O | CC#N | 5 | 20 | 0 | 56 | 40 | 96 | 18.7 | 20.4 | Yes | 3-one 28, 2-one 24, 3-ol 12, 2-ol 32 |  | 117 | Silva, Ana Rosa; Botelho, João; Journal of Molecular Catalysis A: Chemical; vol. 381; (2014); p. 171 - 178;
OO | Fe | O=C(C)CC(C)=O | YES | [O-][N+](O)=O | CC#N | 5 | 20 | 0 | 56 | 44 | 100 | 2.6 | 4.5 | Yes | 3-one 32, 2-one 24, 3-ol 12, 2-ol 32 |  | 118 | Silva, Ana Rosa; Botelho, João; Journal of Molecular Catalysis A: Chemical; vol. 381; (2014); p. 171 - 178;
OO | Fe | O=C(C)CC(C)=O | YES | [O-][N+](O)=O | CC#N | 5 | 20 | 0 | 0 | 0 | 0 | 0 | 0 | NO |  |  | 113 | Silva, Ana Rosa; Botelho, João; Journal of Molecular Catalysis A: Chemical; vol. 381; (2014); p. 171 - 178;
OO | Fe | O=C(C)CC(C)=O | YES | [O-][N+](O)=O | CC#N | 5 | 20 | 0 | 0 | 0 | 0 | 0 | 0 | NO |  |  | 113 | Silva, Ana Rosa; Botelho, João; Journal of Molecular Catalysis A: Chemical; vol. 381; (2014); p. 171 - 178;
OO | Fe | O=C(C)CC(C)=O | YES | [O-][N+](O)=O | CC#N | 5 | 20 | 0 | 63 | 38 | 101 | 7 | 12.1 | Yes | 3-one 22, 2-one 19, 3-ol 16, 2-ol 44 |  | 121 | Silva, Ana Rosa; Botelho, João; Journal of Molecular Catalysis A: Chemical; vol. 381; (2014); p. 171 - 178;
OO | Fe | O=C(C)CC(C)=O | YES | [O-][N+](O)=O | CC#N | 5 | 20 | 0 | 38 | 64 | 102 | 4.1 | 6.8 | Yes | 3-one 44, 2-one 38, 3-ol 20 |  | 122 | Silva, Ana Rosa; Botelho, João; Journal of Molecular Catalysis A: Chemical; vol. 381; (2014); p. 171 - 178;
OO | Fe | O=C(C)CC(C)=O | YES | [O-][N+](O)=O | CC#N | 5 | 20 | 0 | 38 | 62 | 100 | 4.6 | 6.4 | Yes | 3-one 42, 2-one 38, 3-ol 20 |  | 123 | Silva, Ana Rosa; Botelho, João; Journal of Molecular Catalysis A: Chemical; vol. 381; (2014); p. 171 - 178;
OO | Fe | O=C(C)CC(C)=O | YES | [O-][N+](O)=O | CC#N | 5 | 20 | 0 | 36 | 64 | 100 | 4.4 | 5.9 | Yes | 3-one 41, 2-one 36, 3-ol 23 |  | 124 | Silva, Ana Rosa; Botelho, João; Journal of Molecular Catalysis A: Chemical; vol. 381; (2014); p. 171 - 178;
OO | Ti | O=Si=O | NO |  | CO | 4 | 60 | 0 | 50 | 50 | 100 |  | 16 | part23 | one 66, ol 34 | controlling hydrophobicity | 125 | Wang, Liang; Sun, Jing; Meng, Xiangju; Zhang, Weiping; Zhang, Jian; Pan, Shuxiang; Shen, Zhe; Xiao, Feng-Shou; Chemical Communications; vol. 50; 16; (2014); p. 2012 - 2014;
OO | Ti | O=Si=O | NO |  | CO | 4 | 60 | 0 | 50 | 50 | 100 |  | 23.8 | part23 | one 74.2, ol 25.8 |  | 126 | Wang, Liang; Sun, Jing; Meng, Xiangju; Zhang, Weiping; Zhang, Jian; Pan, Shuxiang; Shen, Zhe; Xiao, Feng-Shou; Chemical Communications; vol. 50; 16; (2014); p. 2012 - 2014;
OO | Ti | O=Si=O | NO |  | CO | 4 | 60 | 0 | 50 | 50 | 100 |  | 27.9 | part23 | one 72.6, ol 27.4 |  | 127 | Wang, Liang; Sun, Jing; Meng, Xiangju; Zhang, Weiping; Zhang, Jian; Pan, Shuxiang; Shen, Zhe; Xiao, Feng-Shou; Chemical Communications; vol. 50; 16; (2014); p. 2012 - 2014;
OO | Ti | O=Si=O | NO |  | CO | 4 | 60 | 0 | 50 | 50 | 100 |  | 16.1 | part23 | one 71, ol 29 |  | 128 | Wang, Liang; Sun, Jing; Meng, Xiangju; Zhang, Weiping; Zhang, Jian; Pan, Shuxiang; Shen, Zhe; Xiao, Feng-Shou; Chemical Communications; vol. 50; 16; (2014); p. 2012 - 2014;
OO | Ti | O=Si=O | NO |  | CO | 4 | 60 | 0 | 50 | 50 | 100 |  | 2 | part23 | one 85, ol 15 |  | 129 | Wang, Liang; Sun, Jing; Meng, Xiangju; Zhang, Weiping; Zhang, Jian; Pan, Shuxiang; Shen, Zhe; Xiao, Feng-Shou; Chemical Communications; vol. 50; 16; (2014); p. 2012 - 2014;
OO | Os | OC1=CC=CC=C1/C=N/C1CCCCC1/N=C/C1=C(O)C=CC=C1.FC(F)(S(=O)([O-])=O)F | YES | CC(O)=O | CC#N | 3 | 23 | 0 | 31 | 36 | 67 |  | 67 | Yes | 2-ol 24, 3-ol 28, 2-one 7, 3-one 8 |  | 130 | Chen, Man; Pan, Yi; Kwong, Hoi-Ki; Zeng, Raymond J.; Lau, Kai-Chung; Lau, Tai-Chu; Chemical Communications; vol. 51; 71; (2015); p. 13686 - 13689;
OO | Mn | C1(C2=CC=CC=N2)=NC=CC=C1.FC(F)(S(=O)([O-])=O)F | NO |  | CC#N | 1 | 20 | 0 | 0 | 0 | 0 | 0 | 0 | NO |  |  | 131 | Dantignana, Valeria; Company, Anna; Costas, Miquel; Chimia; vol. 74; 6; (2020); p. 470 - 477;
OO | Mn | C1(C2=CC=CC=N2)=NC=CC=C1.FC(F)(S(=O)([O-])=O)F | YES | CC(O)=O | CC#N | 1 | 20 | 0 | 50 | 50 | 100 | 0 | 0 | part23 |  |  | 132 | Dantignana, Valeria; Company, Anna; Costas, Miquel; Chimia; vol. 74; 6; (2020); p. 470 - 477;
CC(OO)=O | Mn | C1(C2=CC=CC=N2)=NC=CC=C1.FC(F)(S(=O)([O-])=O)F | YES | CC(O)=O | CC#N | 1 | 20 | 0 | 50 | 50 | 100 | 2.3 | 19 | part23 | ol 4, one 15 |  | 133 | Dantignana, Valeria; Company, Anna; Costas, Miquel; Chimia; vol. 74; 6; (2020); p. 470 - 477;
OO | Mn | OC(C1=NC=CC=C1)=O.FC(F)(S(=O)([O-])=O)F | NO |  | CC#N | 1 | 20 | 0 | 0 | 0 | 0 | 0 | 0 | NO |  |  | 131 | Dantignana, Valeria; Company, Anna; Costas, Miquel; Chimia; vol. 74; 6; (2020); p. 470 - 477;
OO | Mn | OC(C1=NC=CC=C1)=O.FC(F)(S(=O)([O-])=O)F | YES | CC(O)=O | CC#N | 1 | 20 | 0 | 50 | 50 | 100 | 0 | 0 | part23 |  |  | 132 | Dantignana, Valeria; Company, Anna; Costas, Miquel; Chimia; vol. 74; 6; (2020); p. 470 - 477;
CC(OO)=O | Mn | OC(C1=NC=CC=C1)=O.FC(F)(S(=O)([O-])=O)F | YES | CC(O)=O | CC#N | 1 | 20 | 0 | 50 | 50 | 100 | 2.5 | 21 | part23 | ol 4, one 17 |  | 136 | Dantignana, Valeria; Company, Anna; Costas, Miquel; Chimia; vol. 74; 6; (2020); p. 470 - 477;
OO | Fe | CN1CCN(C)CCN(CC2=NC=CC=C2)CC1.FC(F)(S(=O)([O-])=O)F | NO |  | CC#N | 1 | 20 | 0 | 50 | 50 | 100 | 1.3 | 9 | part23 | ol 4, one 5 |  | 137 | Dantignana, Valeria; Company, Anna; Costas, Miquel; Chimia; vol. 74; 6; (2020); p. 470 - 477;
OO | Fe | CN1CCN(C)CCN(CC2=NC=CC=C2)CC1.FC(F)(S(=O)([O-])=O)F | YES | CC(O)=O | CC#N | 1 | 20 | 0 | 50 | 50 | 100 | 1.5 | 11 | part23 | ol 4, one 7 |  | 138 | Dantignana, Valeria; Company, Anna; Costas, Miquel; Chimia; vol. 74; 6; (2020); p. 470 - 477;
CC(OO)=O | Fe | CN1CCN(C)CCN(CC2=NC=CC=C2)CC1.FC(F)(S(=O)([O-])=O)F | YES | CC(O)=O | CC#N | 1 | 20 | 0 | 50 | 50 | 100 | 2.7 | 21 | part23 | ol 6, one 15 |  | 139 | Dantignana, Valeria; Company, Anna; Costas, Miquel; Chimia; vol. 74; 6; (2020); p. 470 - 477;
OO | Mn | CN1CCN(C)CCN(CC2=NC=CC=C2)CC1.FC(F)(S(=O)([O-])=O)F | NO |  | CC#N | 1 | 20 | 0 | 50 | 50 | 100 | 0.9 | 8 | part23 | ol 1, one 7 |  | 140 | Dantignana, Valeria; Company, Anna; Costas, Miquel; Chimia; vol. 74; 6; (2020); p. 470 - 477;
OO | Mn | CN1CCN(C)CCN(CC2=NC=CC=C2)CC1.FC(F)(S(=O)([O-])=O)F | YES | CC(O)=O | CC#N | 1 | 20 | 0 | 50 | 50 | 100 | 0.6 | 3 | part23 | ol 3 |  | 141 | Dantignana, Valeria; Company, Anna; Costas, Miquel; Chimia; vol. 74; 6; (2020); p. 470 - 477;
CC(OO)=O | Mn | CN1CCN(C)CCN(CC2=NC=CC=C2)CC1.FC(F)(S(=O)([O-])=O)F | YES | CC(O)=O | CC#N | 1 | 20 | 0 | 50 | 50 | 100 | 1.6 | 14 | part23 | ol 2, one 12 |  | 142 | Dantignana, Valeria; Company, Anna; Costas, Miquel; Chimia; vol. 74; 6; (2020); p. 470 - 477;
OO | Fe | CN(CC1=CC=CC=N1)C1CCCCC1N(C)CC1=NC=CC=C1.FC(F)(S(=O)([O-])=O)F | NO |  | CC#N | 1 | 20 | 0 | 50 | 50 | 100 | 4.3 | 27 | part23 | ol 16, one 11 |  | 143 | Dantignana, Valeria; Company, Anna; Costas, Miquel; Chimia; vol. 74; 6; (2020); p. 470 - 477;
OO | Fe | CN(CC1=CC=CC=N1)C1CCCCC1N(C)CC1=NC=CC=C1.FC(F)(S(=O)([O-])=O)F | YES | CC(O)=O | CC#N | 1 | 20 | 0 | 50 | 50 | 100 | 4.8 | 32 | part23 | ol 16, one 16 |  | 144 | Dantignana, Valeria; Company, Anna; Costas, Miquel; Chimia; vol. 74; 6; (2020); p. 470 - 477;
CC(OO)=O | Fe | CN(CC1=CC=CC=N1)C1CCCCC1N(C)CC1=NC=CC=C1.FC(F)(S(=O)([O-])=O)F | YES | CC(O)=O | CC#N | 1 | 20 | 0 | 50 | 50 | 100 | 5.7 | 39 | part23 | ol 18, one 21 |  | 145 | Dantignana, Valeria; Company, Anna; Costas, Miquel; Chimia; vol. 74; 6; (2020); p. 470 - 477;
OO | Mn | CN(CC1=CC=CC=N1)C1CCCCC1N(C)CC1=NC=CC=C1.FC(F)(S(=O)([O-])=O)F | NO |  | CC#N | 1 | 20 | 0 | 50 | 50 | 100 | 1.4 | 10 | part23 | ol 4, one 6 |  | 146 | Dantignana, Valeria; Company, Anna; Costas, Miquel; Chimia; vol. 74; 6; (2020); p. 470 - 477;
OO | Mn | CN(CC1=CC=CC=N1)C1CCCCC1N(C)CC1=NC=CC=C1.FC(F)(S(=O)([O-])=O)F | YES | CC(O)=O | CC#N | 1 | 20 | 0 | 50 | 50 | 100 | 5.6 | 40 | part23 | ol 16, one 24 |  | 147 | Dantignana, Valeria; Company, Anna; Costas, Miquel; Chimia; vol. 74; 6; (2020); p. 470 - 477;
CC(OO)=O | Mn | CN(CC1=CC=CC=N1)C1CCCCC1N(C)CC1=NC=CC=C1.FC(F)(S(=O)([O-])=O)F | YES | CC(O)=O | CC#N | 1 | 20 | 0 | 50 | 50 | 100 | 3.6 | 34 | part23 | ol 2, one 32 |  | 148 | Dantignana, Valeria; Company, Anna; Costas, Miquel; Chimia; vol. 74; 6; (2020); p. 470 - 477;
OO | Fe | [2H]C([2H])(C1=CC=CC=N1)N(C)C1CCCCC1N(C)C([2H])([2H])C1=NC=CC=C1.FC(F)(S(=O)([O-])=O)F | YES | CC(O)=O | CC#N | 1 | 20 | 0 | 50 | 50 | 100 | 4.2 | 28 | part23 | ol 14, one 14 |  | 149 | Dantignana, Valeria; Company, Anna; Costas, Miquel; Chimia; vol. 74; 6; (2020); p. 470 - 477;
CC(OO)=O | Fe | [2H]C([2H])(C1=CC=CC=N1)N(C)C1CCCCC1N(C)C([2H])([2H])C1=NC=CC=C1.FC(F)(S(=O)([O-])=O)F | YES | CC(O)=O | CC#N | 1 | 20 | 0 | 50 | 50 | 100 | 5.4 | 37 | part23 | ol 17, one 20 |  | 150 | Dantignana, Valeria; Company, Anna; Costas, Miquel; Chimia; vol. 74; 6; (2020); p. 470 - 477;
OO | Mn | [2H]C([2H])(C1=CC=CC=N1)N(C)C1CCCCC1N(C)C([2H])([2H])C1=NC=CC=C1.FC(F)(S(=O)([O-])=O)F | YES | CC(O)=O | CC#N | 1 | 20 | 0 | 50 | 50 | 100 | 2.6 | 16 | part23 | ol 10, one 6 |  | 151 | Dantignana, Valeria; Company, Anna; Costas, Miquel; Chimia; vol. 74; 6; (2020); p. 470 - 477;
CC(OO)=O | Mn | [2H]C([2H])(C1=CC=CC=N1)N(C)C1CCCCC1N(C)C([2H])([2H])C1=NC=CC=C1.FC(F)(S(=O)([O-])=O)F | YES | CC(O)=O | CC#N | 1 | 20 | 0 | 50 | 50 | 100 | 3.4 | 31 | part23 | ol 3, one 28 |  | 152 | Dantignana, Valeria; Company, Anna; Costas, Miquel; Chimia; vol. 74; 6; (2020); p. 470 - 477;
OO | Ti | O=Si=O | NO |  | CO | 2 | 60 | 0 | 50 | 50 | 100 |  | 78 | part23 | ol 41.3, one 58.7 |  | 153 | Xing, Jiacheng; Yuan, Danhua; Liu, Hanbang; Tong, Yansi; Xu, Yunpeng; Liu, Zhongmin; Journal of Materials Chemistry A; vol. 9; 10; (2021); p. 6205 - 6213;
OO | Ti | O=Si=O | NO |  | CO | 2 | 60 | 0 | 50 | 50 | 100 |  | 78.5 | part23 | ol 45.4, one 54.6 |  | 154 | Xing, Jiacheng; Yuan, Danhua; Liu, Hanbang; Tong, Yansi; Xu, Yunpeng; Liu, Zhongmin; Journal of Materials Chemistry A; vol. 9; 10; (2021); p. 6205 - 6213;
OO | Ti | O=Si=O | NO |  | CO | 2 | 60 | 0 | 50 | 50 | 100 |  | 74.9 | part23 | ol 52.1, one 47.9 |  | 155 | Xing, Jiacheng; Yuan, Danhua; Liu, Hanbang; Tong, Yansi; Xu, Yunpeng; Liu, Zhongmin; Journal of Materials Chemistry A; vol. 9; 10; (2021); p. 6205 - 6213;
OO | Ti | O=Si=O | NO |  | CO | 2 | 60 | 0 | 50 | 50 | 100 |  | 77.5 | part23 | ol 41.3, one 58.7 |  | 153 | Xing, Jiacheng; Yuan, Danhua; Liu, Hanbang; Tong, Yansi; Xu, Yunpeng; Liu, Zhongmin; Journal of Materials Chemistry A; vol. 9; 10; (2021); p. 6205 - 6213;
OO | Ti | O=Si=O | NO |  | CO | 2 | 60 | 0 | 50 | 50 | 100 |  | 69 | part23 | ol 49.8, one 50.2 |  | 157 | Xing, Jiacheng; Yuan, Danhua; Liu, Hanbang; Tong, Yansi; Xu, Yunpeng; Liu, Zhongmin; Journal of Materials Chemistry A; vol. 9; 10; (2021); p. 6205 - 6213;
OO | Ti | O=Si=O | NO |  | CO | 2 | 60 | 0 | 50 | 50 | 100 |  | 56.4 | part23 | ol 52.2, one 47.8 |  | 158 | Xing, Jiacheng; Yuan, Danhua; Liu, Hanbang; Tong, Yansi; Xu, Yunpeng; Liu, Zhongmin; Journal of Materials Chemistry A; vol. 9; 10; (2021); p. 6205 - 6213;
OO | Ti | O=Si=O | NO |  | CO | 2 | 60 | 0 | 50 | 50 | 100 |  | 52.2 | part23 | ol 39.3, one 60.7 |  | 159 | Xing, Jiacheng; Yuan, Danhua; Liu, Hanbang; Tong, Yansi; Xu, Yunpeng; Liu, Zhongmin; Journal of Materials Chemistry A; vol. 9; 10; (2021); p. 6205 - 6213;
OO | Ti | O=Si=O | NO |  | CO | 2 | 60 | 0 | 50 | 50 | 100 |  | 74.4 | part23 | ol 51.1, one 48.9 |  | 160 | Xing, Jiacheng; Yuan, Danhua; Liu, Hanbang; Tong, Yansi; Xu, Yunpeng; Liu, Zhongmin; Journal of Materials Chemistry A; vol. 9; 10; (2021); p. 6205 - 6213;
OO | Ti | O=Si=O | NO |  | CO | 2 | 60 | 0 | 50 | 50 | 100 |  | 78.8 | part23 | ol 46.3, one 53.7 |  | 161 | Xing, Jiacheng; Yuan, Danhua; Liu, Hanbang; Tong, Yansi; Xu, Yunpeng; Liu, Zhongmin; Journal of Materials Chemistry A; vol. 9; 10; (2021); p. 6205 - 6213;
OO | Ti | O=Si=O | NO |  | CO | 2 | 60 | 0 | 50 | 50 | 100 |  | 34.4 | part23 | ol 39.3, one 60.7 |  | 159 | Xing, Jiacheng; Yuan, Danhua; Liu, Hanbang; Tong, Yansi; Xu, Yunpeng; Liu, Zhongmin; Journal of Materials Chemistry A; vol. 9; 10; (2021); p. 6205 - 6213;
CC(C)(OO)C | Au | O=Si=O | NO |  | CC#N | 8 | 70 | 0 | 92 | 0 | 92 |  |  | Yes |  |  | 197 | Biradar, Ankush V.; Asefa, Tewodros; Applied Catalysis A: General; vol. 435-436; (2012); p. 19 - 26;
OO | Fe | C1(C2=CC=CC=N2)=NC=CC=C1.CC([O-])=O | YES | CC(O)=O | CC#N.O | 3 | 32 | 0 | 45 | 0 | 45 | 590 | 45 | Yes | 2-ol 15, 2-one 30 |  | 198 | Dey, Dhananjay; Patra, Moumita; Al-Hunaiti, Afnan; Yadav, Hare Ram; Al-mherat, Afrah; Arar, Sharif; Maji, Milan; Choudhury, Angshuman Roy; Biswas, Bhaskar; Journal of Molecular Structure; vol. 1180; (2019); p. 220 - 226;
O=O | Cu | OC1=C(/C=N/CCCN(C)CCC/N=C/C2=C(O)C=CC=C2)C=CC=C1.[O-].silica | NO |  | CCCCCC | 8 | 150 | 1.6 | 14.9 | 5.1 | 21.6 | 2203 | 23.3 | Yes | 2-ol 8.6, 3-ol 5.1, 2-one 6.3, acid 1.6 |  | 200 | Mishra, Gopal S.; Kumar, Anil; Tavares, Pedro B.; Journal of Molecular Catalysis A: Chemical; vol. 357; (2012); p. 125 - 132;
O=O | Cu | OC1=C(/C=N/CCCN(C)CCC/N=C/C2=C(O)C=CC(Cl)=C2)C=C(Cl)C=C1.silica | NO |  | CCCCCC | 8 | 150 | 2 | 16.4 | 5 | 23.4 | 2422 | 25.2 | Yes | 2-ol 10.2, 3-ol 5, 2-one 6.2, acid 2 |  | 201 | Mishra, Gopal S.; Kumar, Anil; Tavares, Pedro B.; Journal of Molecular Catalysis A: Chemical; vol. 357; (2012); p. 125 - 132;
O=O | Cu | OC1=C(/C=N/CCCN(C)CCC/N=C/C2=C(O)C=CC=C2)C=CC=C1.alumina | NO |  | CCCCCC | 8 | 150 | 1 | 10.7 | 4 | 15.7 | 1882 | 17.7 | Yes | 2-ol 6.8, 3-ol 4, 2-one 3.9, acid 1 |  | 202 | Mishra, Gopal S.; Kumar, Anil; Tavares, Pedro B.; Journal of Molecular Catalysis A: Chemical; vol. 357; (2012); p. 125 - 132;
O=O | Cu | OC1=C(/C=N/CCCN(C)CCC/N=C/C2=C(O)C=CC(Cl)=C2)C=C(Cl)C=C1.alumina | NO |  | CCCCCC | 8 | 150 | 1 | 13.2 | 4.2 | 18.4 | 1913 | 20.6 | Yes | 2-ol 7.9, 3-ol 4.2, 2-one 5.3, acid 1.2 |  | 203 | Mishra, Gopal S.; Kumar, Anil; Tavares, Pedro B.; Journal of Molecular Catalysis A: Chemical; vol. 357; (2012); p. 125 - 132;
OO | Cu |  | NO |  | O | 6 | 35 | 0 | 25 | 22 | 47 |  | 3 | Yes | 2-ol 10, 2-one 15, 3-ol 22, other 53 |  | 210 | Acharyya, Shankha Shubhra; Ghosh, Shilpi; Adak, Shubhadeep; Singh, Raghuvir; Saran, Sandeep; Bal, Rajaram; Journal of Nanoscience and Nanotechnology; vol. 15; 8; (2015); p. 5816 - 5822;
OO | Cu |  | NO |  | O | 6 | 35 | 0 | 20 | 28 | 48 |  | 3.5 | Yes | 2-ol 8, 2-one 12, 3-ol 28, other 52 |  | 211 | Acharyya, Shankha Shubhra; Ghosh, Shilpi; Adak, Shubhadeep; Singh, Raghuvir; Saran, Sandeep; Bal, Rajaram; Journal of Nanoscience and Nanotechnology; vol. 15; 8; (2015); p. 5816 - 5822;
OO | Cu | O=[Zr]=O | NO |  | O | 6 | 35 | 0 | 29 | 28.5 | 57.5 |  | 6 | Yes | 2-ol 12, 2-one 17, 3-ol 28.5, other 42.5 |  | 212 | Acharyya, Shankha Shubhra; Ghosh, Shilpi; Adak, Shubhadeep; Singh, Raghuvir; Saran, Sandeep; Bal, Rajaram; Journal of Nanoscience and Nanotechnology; vol. 15; 8; (2015); p. 5816 - 5822;
OO | Cu | O=[Zr]=O | NO |  | O | 6 | 35 | 0 | 34.5 | 24 | 58.5 |  | 4.5 | Yes | 2-ol 12.5, 2-one 22, 3-ol 24, other 41.5 |  | 213 | Acharyya, Shankha Shubhra; Ghosh, Shilpi; Adak, Shubhadeep; Singh, Raghuvir; Saran, Sandeep; Bal, Rajaram; Journal of Nanoscience and Nanotechnology; vol. 15; 8; (2015); p. 5816 - 5822;
OO | Cu | O=[Zr]=O | NO |  | O | 6 | 35 | 1 | 90 | 5 | 96 |  | 55 | Yes | 1-ol 1, 2-ol 70, 2-one 20, 3-ol 5, other 4 |  | 214 | Acharyya, Shankha Shubhra; Ghosh, Shilpi; Adak, Shubhadeep; Singh, Raghuvir; Saran, Sandeep; Bal, Rajaram; Journal of Nanoscience and Nanotechnology; vol. 15; 8; (2015); p. 5816 - 5822;
OO | Cu | O=[Zr]=O | NO |  | O | 6 | 35 | 0.05 | 85 | 8 | 93.05 |  | 48 | Yes | 1-ol 0.05, 2-ol 65, 2-one 22, 3-ol 8, other 4.95 |  | 215 | Acharyya, Shankha Shubhra; Ghosh, Shilpi; Adak, Shubhadeep; Singh, Raghuvir; Saran, Sandeep; Bal, Rajaram; Journal of Nanoscience and Nanotechnology; vol. 15; 8; (2015); p. 5816 - 5822;
OO | Cu | O=[Zr]=O | NO |  | O | 6 | 35 | 0 | 87 | 6 | 93 |  | 18 | Yes | 1-ol 0, 2-ol 72, 2-one 15, 3-ol 6, other 7 |  | 216 | Acharyya, Shankha Shubhra; Ghosh, Shilpi; Adak, Shubhadeep; Singh, Raghuvir; Saran, Sandeep; Bal, Rajaram; Journal of Nanoscience and Nanotechnology; vol. 15; 8; (2015); p. 5816 - 5822;
OO | Cu | O=[Zr]=O | NO |  | O | 6 | 35 | 0.08 | 67 | 10 | 77.08 |  | 57 | Yes | 1-ol 0.08, 2-ol 55, 2-one 12, 3-ol 10, other 23 |  | 217 | Acharyya, Shankha Shubhra; Ghosh, Shilpi; Adak, Shubhadeep; Singh, Raghuvir; Saran, Sandeep; Bal, Rajaram; Journal of Nanoscience and Nanotechnology; vol. 15; 8; (2015); p. 5816 - 5822;
OO | Cu | O=[Zr]=O | NO |  | O | 6 | 35 | 0 | 63 | 25 | 88 |  | 62 | Yes | 2-ol 45, 2-one 18, 3-ol 25, other 12 |  | 218 | Acharyya, Shankha Shubhra; Ghosh, Shilpi; Adak, Shubhadeep; Singh, Raghuvir; Saran, Sandeep; Bal, Rajaram; Journal of Nanoscience and Nanotechnology; vol. 15; 8; (2015); p. 5816 - 5822;
OO | Cu | O=[Zr]=O | NO |  | O | 6 | 50 | 0 | 60 | 22 | 82 |  | 67 | Yes | 2-ol 32, 2-one 28, 3-ol 22, other 18 |  | 219 | Acharyya, Shankha Shubhra; Ghosh, Shilpi; Adak, Shubhadeep; Singh, Raghuvir; Saran, Sandeep; Bal, Rajaram; Journal of Nanoscience and Nanotechnology; vol. 15; 8; (2015); p. 5816 - 5822;
OO | Mn.Al | C1(CN(CC2=CC=CC=N2)CC3=NC=CC=C3)=CC=CC=N1.O=Si=O | NO |  | O.CC#N | 18 | 24.84 | 0 | 100 | 0 | 100 |  | 11 | Yes |  |  | 220 | Aratani, Yusuke; Yamada, Yusuke; Fukuzumi, Shunichi; Chemical Communications; vol. 51; 22; (2015); p. 4662 - 4665;
OO | V | O=P([O-])([O-])[O-] | NO |  | CC#N | 4 | 65 | 0 | 0 | 100 | 100 |  | 10 | Yes | 3-one 100, 2-one 0 |  | 243 | Pillai, Unnikrishnan R.; Sahle-Demessie, Endalkachew; New Journal of Chemistry; vol. 27; 3; (2003); p. 525 - 528;
OO | V | O=P([O-])([O-])[O-] | NO |  | CC#N | 8 | 65 | 0 | 12 | 22 | 34 |  | 80 | Yes | 3-one 22, 2-one 12, formic acid 30, acetic acid 11, propanoic acid 26 |  | 244 | Pillai, Unnikrishnan R.; Sahle-Demessie, Endalkachew; New Journal of Chemistry; vol. 27; 3; (2003); p. 525 - 528;
| Cr |  | YES | CC(O)=O | ClCCl | 0.0833333 | 23 | 0 | 21 | 16 | 37 |  | 37 | Yes | 2-one 21, 3-one 16 |  | 253 | Lau, Tai-Chu; Wu, Zhi-Biao; Bai, Zi-Long; Mak, Chi-Keung; Journal of the Chemical Society, Dalton Transactions; 4; (1995); p. 695 - 696;
| Cr | [CF3]C([O-])=O | NO |  | ClC(Cl)(Cl)Cl | 0.5 | 25 | 0 | 10 | 7.5 | 17.5 |  | 17.5 | Yes | 2-one 10, 3-one 7.5 |  | 255 | Suggs, J. William; Ytuarte, Larry; Tetrahedron Letters; vol. 27; 4; (1986); p. 437 - 440;
| Cr | [CF3]C([O-])=O | NO |  | ClC(Cl)(Cl)Cl | 0.5 | -50 | 0 | 9 | 6 | 15 |  | 15 | Yes | 2-one 9, 3-one 6 |  | 256 | Suggs, J. William; Ytuarte, Larry; Tetrahedron Letters; vol. 27; 4; (1986); p. 437 - 440;
CC(C)(OOC(C)(C)C)C | Ru | C1(C2=CC=CC=N2)=NC=CC=C1 | NO |  | C1=CC=CC=C1 | 5 | 25 | 8 | 6 | 1 | 15 |  | 7 | Yes |  |  | 257 | Bailey, Alan J.; Griffith, William P.; Savage, Paul D.; Journal of the Chemical Society, Dalton Transactions; 21; (1995); p. 3537 - 3542;
O=I(=O)([O-])=O | Ru | C1(C2=CC=CC=N2)=NC=CC=C1 | NO |  | ClCCl.O | 15 | 80 | 0 | 52 | 44 | 96 |  | 96 | Yes |  |  | 258 | Bailey, Alan J.; Griffith, William P.; Savage, Paul D.; Journal of the Chemical Society, Dalton Transactions; 21; (1995); p. 3537 - 3542;
OO | Fe | C1(CN2CCCC2C3N(CC4=NC=CC=C4)CCC3)=CC=CC=N1 | YES | CC(O)=O | CC#N | 0.5 | 25 | 0 | 52 | 48 | 100 |  | 56 | Yes |  |  | 259 | Chen, Mark S.; White, M. Christina; Science; vol. 327; 5965; (2010); p. 533 - 571;
[O-][O+]=O |  |  | YES | O=S(O)([O-])=O | CC#N | 24 | 60 | 0 | 11 | 11 | 22 |  | 22 | Yes | 2-one 11, 3-one 11 |  | 260 | Cui, Li-Qian; Liu, Kai; Zhang, Chi; Organic and Biomolecular Chemistry; vol. 9; 7; (2011); p. 2258 - 2265;
OO | Fe | CN1CCN(C)CCN(C2=NC(C)=CC=C2)CC1.FC(F)(S(=O)([O-])=O)F | YES | CC(O)=O | CC#N.O | 0.666667 | 0 | 0 | 30 | 27 | 57 |  | 57 | Yes | 2-one 30, 3-one 27 |  | 264 | Prat, Irene; Gomez, Laura; Canta, Merce; Ribas, Xavi; Costas, Miquel; Chemistry - A European Journal; vol. 19; 6; (2013); p. 1908 - 1913;
O=P(OI(OS(=O)(C(F)(F)F)=O)C1=CC=CC=C1)(C2=CC=CC=C2)C3=CC=CC=C3..CC(C)(OO)C |  |  | NO |  | ClC(Cl)(Cl)Cl | 4 | -20 | 0 | 55 | 45 | 100 |  | 69 | Yes | 2-one 1.2, 3-one 1 |  | 265 | Moteki, Shin A.; Usui, Asuka; Zhang, Tiexin; Solorio Alvarado, Cesar R.; Maruoka, Keiji; Angewandte Chemie - International Edition; vol. 52; 33; (2013); p. 8657 - 8660; Angew. Chem.; vol. 125; 33; (2013); p. 8819 - 8822,4;
CC(C)(OO)C |  |  | NO |  | CCC1=CC=CC=C1.O | 12 | 80 | 0 | 43 | 56 | 99 |  | 57 | Yes | 2-one 1, 3-one 1.3 |  | 266 | Yang, Shuliang; Peng, Li; Huang, Peipei; Wang, Xiaoshi; Sun, Yongbin; Cao, Changyan; Song, Weiguo; Angewandte Chemie - International Edition; vol. 55; 12; (2016); p. 4016 - 4020; Angew. Chem.; vol. 128; 12; (2016); p. 4084 - 4088,5;
CC(C)(OO)C |  |  | NO |  | O | 6 | 80 | 0 | 56 | 44 | 100 |  | 26.3 | Yes | 2-one 1.3, 3-one 1 |  | 267 | Ma, Zhishuang; Zhang, Hongye; Yang, Zhenzhen; Ji, Guipeng; Yu, Bo; Liu, Xinwei; Liu, Zhimin; Green Chemistry; vol. 18; 7; (2016); p. 1976 - 1982;
OO | Fe | C1(CN2CCCC2C3N(CC4=NC=CC=C4)CCC3)=CC=CC=N1.FC(F)(S(=O)([O-])=O)F | YES | CC(O)=O | CC#N.O | 0.166667 | 0 | 0 | 1.6 | 1 | 2.6 |  | 90 | Yes | 2-one/3-one=1.6 |  | 268 | Font, David; Canta, Mercè; Milan, Michela; Cussó, Olaf; Ribas, Xavi; Klein Gebbink, Robertus J. M.; Costas, Miquel; Angewandte Chemie - International Edition; vol. 55; 19; (2016); p. 5776 - 5779; Angew. Chem.; vol. 128; 19; (2016); p. 5870 - 5873,4;
OO | Fe | CC(C)[Si](C(C)C)(C(C)C)C1=CC=C(CN2CCCC2C3N(CC4=NC=C([Si](C(C)C)(C(C)C)C(C)C)C=C4)CCC3)N=C1 | YES | CC(O)=O | CC#N.O | 0.166667 | 0 | 0 | 1.7 | 1 | 2.7 |  | 97 | Yes | 2-one/3-one=1.7 |  | 269 | Font, David; Canta, Mercè; Milan, Michela; Cussó, Olaf; Ribas, Xavi; Klein Gebbink, Robertus J. M.; Costas, Miquel; Angewandte Chemie - International Edition; vol. 55; 19; (2016); p. 5776 - 5779; Angew. Chem.; vol. 128; 19; (2016); p. 5870 - 5873,4;
OO | Fe | CN(C(CCCC1)[C@H]1N(CC2=NC=CC=C2)C)CC3=CC=CC=N3.FC(F)(S(=O)([O-])=O)F | YES | CC(O)=O | CC#N.O | 0.166667 | 0 | 0 | 1.1 | 1 | 2.1 |  | 69 | Yes | 2-one/3-one=1.1 |  | 270 | Font, David; Canta, Mercè; Milan, Michela; Cussó, Olaf; Ribas, Xavi; Klein Gebbink, Robertus J. M.; Costas, Miquel; Angewandte Chemie - International Edition; vol. 55; 19; (2016); p. 5776 - 5779; Angew. Chem.; vol. 128; 19; (2016); p. 5870 - 5873,4;
OO | Fe | CC(C)[Si](C(C)C)(C(C)C)C1=CC=C(CN2CCCC2C3N(CC4=NC=C([Si](C(C)C)(C(C)C)C(C)C)C=C4)CCC3)N=C1.CN(C(CCCC5)[C@H]5N(CC6=NC=C([Si](C(C)C)(C(C)C)C(C)C)C=C6)C)CC7=CC=C([Si](C(C)C)(C(C)C)C(C)C)C=N7.FC(F)(S(=O)([O-])=O)F | YES | CC(O)=O | CC#N.O | 0.166667 | 0 | 0 | 1.1 | 1 | 2.1 |  | 75 | Yes | 2-one/3-one=1.1 |  | 270 | Font, David; Canta, Mercè; Milan, Michela; Cussó, Olaf; Ribas, Xavi; Klein Gebbink, Robertus J. M.; Costas, Miquel; Angewandte Chemie - International Edition; vol. 55; 19; (2016); p. 5776 - 5779; Angew. Chem.; vol. 128; 19; (2016); p. 5870 - 5873,4;
OO | Mn | CN(C(CCCC1)[C@H]1N(CC2=NC(C=CC=C3)=C3N2CC)C)CC4=CC=CC=N4 | YES | CC(O)=O | CC#N.O | 1 | 0 | 0 | 40 | 60 | 100 |  | 36 | Yes | 2-one 1, 3-one 1.5 |  | 272 | Wang, Wenfang; Xu, Daqian; Sun, Qiangsheng; Sun, Wei; Chemistry - An Asian Journal; vol. 13; 17; (2018); p. 2458 - 2464;
OO | Fe | O=[Mo](O)(O)=O | YES | Cl | C1COCCO1.O | 24 | 85 | 0 | 1.2 | 1 | 2.2 |  | 53 | Yes | 2-one 1.2, 3-one 1 |  | 265 | Moteki, Shin A.; Usui, Asuka; Zhang, Tiexin; Solorio Alvarado, Cesar R.; Maruoka, Keiji; Angewandte Chemie - International Edition; vol. 52; 33; (2013); p. 8657 - 8660; Angew. Chem.; vol. 125; 33; (2013); p. 8819 - 8822,4;
O=O | Bi | O=[Mo](O)(O)=O.[Br-].[Cl-] | NO |  |  | 24 | 20 | 0 | 51 | 49 | 100 | 15 |  | Yes | 2-one 51, 3-one 49 |  | 274 | Somekh, Miriam; Khenkin, Alexander M.; Herman, Adi; Neumann, Ronny; ACS Catalysis; vol. 9; 9; (2019); p. 8819 - 8824;
O=O | Bi | [Br-].[Cl-] | NO |  | CC(C)(O)C.O | 10 | 23.84 | 0 | 63 | 37 | 100 | 16 |  | Yes | 2-one 63, 3-one 37 |  | 275 | Cao, Xing; Chen, Chen; Chen, Hao Ming; Chen, Hsiao-Chien; Han, Tong; Huang, Aijian; Li, Yadong; Liang, Chao; Lin, Rui; Peng, Qing; Shen, Rongan; Yu, Yi; Zhuang, Zewen; Journal of the American Chemical Society; vol. 144; 8; (2022); p. 3386 - 3397;
O=IC1=CC=CC=C1 | Mn | COC1=CC(/C2=C3N/C(C=C/3)=C(C4=CC(OC)=CC(OC)=C4)\C(C=C/5)=NC5=C(C6=CC(OC)=CC(OC)=C6)/C(N7)=CC=C7/C(C8=CC(OC)=CC(OC)=C8)=C9C=CC2=N/9)=CC(OC)=C1.[Cl-] | NO |  | ClCCl | 1.5 | 25 | 0 | 4.5 | 6.1 | 10.6 |  | 10.6 | Yes | 2-ol 2.2, 3-ol 3, 2-one 2.3, 3-one 3.1 |  | 280 | Santos Da Silva, Vinicius; Nakagaki, Shirley; Ucoski, Geani Maria; Idemori, Ynara Marina; DeFreitas-Silva, Gilson; RSC Advances; vol. 5; 129; (2015); p. 106589 - 106598;
O=IC1=CC=CC=C1 | Mn | COC1=CC(/C2=C3N/C(C(Br)=C/3Br)=C(C4=CC(OC)=C(Br)C(OC)=C4)\C(C(Br)=C/5Br)=NC5=C(C6=CC(OC)=C(Br)C(OC)=C6)/C(N7)=C(Br)C(Br)=C7/C(C8=CC(OC)=C(Br)C(OC)=C8)=C9C(Br)=C(Br)C2=N/9)=CC(OC)=C1Br.[Cl-] | NO |  | ClCCl | 1.5 | 25 | 0 | 10 | 7.1 | 17.1 |  | 17.1 | Yes | 2-ol 8.4, 3-ol 5.5, 2-one 1.6, 3-one 1.6 |  | 281 | Santos Da Silva, Vinicius; Nakagaki, Shirley; Ucoski, Geani Maria; Idemori, Ynara Marina; DeFreitas-Silva, Gilson; RSC Advances; vol. 5; 129; (2015); p. 106589 - 106598;
O=C(C)OI(OC(C)=O)C1=CC=CC=C1 | Mn | COC1=CC(/C2=C3N/C(C=C/3)=C(C4=CC(OC)=CC(OC)=C4)\C(C=C/5)=NC5=C(C6=CC(OC)=CC(OC)=C6)/C(N7)=CC=C7/C(C8=CC(OC)=CC(OC)=C8)=C9C=CC2=N/9)=CC(OC)=C1.[Cl-] | NO |  | ClCCl | 1.5 | 25 | 0 | 3.8 | 6.5 | 10.3 |  | 10.3 | Yes | 2-ol 1.9, 3-ol 3.1, 2-one 1.9, 3-one 3.4 |  | 282 | Santos Da Silva, Vinicius; Nakagaki, Shirley; Ucoski, Geani Maria; Idemori, Ynara Marina; DeFreitas-Silva, Gilson; RSC Advances; vol. 5; 129; (2015); p. 106589 - 106598;
O=C(C)OI(OC(C)=O)C1=CC=CC=C1 | Mn | COC1=CC(/C2=C3N/C(C(Br)=C/3Br)=C(C4=CC(OC)=C(Br)C(OC)=C4)\C(C(Br)=C/5Br)=NC5=C(C6=CC(OC)=C(Br)C(OC)=C6)/C(N7)=C(Br)C(Br)=C7/C(C8=CC(OC)=C(Br)C(OC)=C8)=C9C(Br)=C(Br)C2=N/9)=CC(OC)=C1Br.[Cl-] | NO |  | ClCCl | 1.5 | 25 | 0 | 10.6 | 7.4 | 18 |  | 18 | Yes | 2-ol 8, 3-ol 5, 2-one 2.6, 3-one 2.4 |  | 283 | Santos Da Silva, Vinicius; Nakagaki, Shirley; Ucoski, Geani Maria; Idemori, Ynara Marina; DeFreitas-Silva, Gilson; RSC Advances; vol. 5; 129; (2015); p. 106589 - 106598;
O=IC1=CC=CC=C1 | Mn | NC(C=C1)=CC=C1/C2=C3N/C(C=C/3)=C(C4=CC=C(N)C=C4)\C(C=C/5)=NC5=C(C6=CC=CC=C6)/C(N7)=CC=C7/C(C8=CC=CC=C8)=C9C=CC2=N/9.[Cl-] | NO |  | ClCCl | 1.5 | 25 | 0 | 4.6 | 5.9 | 10.5 |  | 10.5 | Yes | 2-ol 3.4, 3-ol 4.1, 2-one 1.2, 3-one 1.8 |  | 284 | Da Silva, Vinícius Santos; Idemori, Ynara Marina; DeFreitas-Silva, Gilson; Applied Catalysis A: General; vol. 498; (2015); p. 54 - 62;
O=IC1=CC=CC=C1 | Mn | BrC1=CC(/C(C(C(Br)=C/2Br)=NC2=C(C3=CC=CC=C3)/C(N4)=C(Br)C(Br)=C4/C(C5=CC=CC=C5)=C6C(Br)=C(Br)C7=N/6)=C(N/8)\C(Br)=C(Br)C8=C7/C9=CC(Br)=C(N)C(Br)=C9)=CC(Br)=C1N.[Cl-] | NO |  | ClCCl | 1.5 | 25 | 0 | 7.8 | 8.7 | 16.5 |  | 16.5 | Yes | 2-ol 5.8, 3-ol 6.4, 2-one 2, 3-one 2.3 |  | 285 | Da Silva, Vinícius Santos; Idemori, Ynara Marina; DeFreitas-Silva, Gilson; Applied Catalysis A: General; vol. 498; (2015); p. 54 - 62;
O=C(C)OI(OC(C)=O)C1=CC=CC=C1 | Mn | NC(C=C1)=CC=C1/C2=C3N/C(C=C/3)=C(C4=CC=C(N)C=C4)\C(C=C/5)=NC5=C(C6=CC=CC=C6)/C(N7)=CC=C7/C(C8=CC=CC=C8)=C9C=CC2=N/9.[Cl-] | NO |  | ClCCl | 1.5 | 25 | 0 | 4.2 | 6.3 | 10.5 |  | 10.5 | Yes | 2-ol 2.8, 3-ol 3.7, 2-one 1.4, 3-one 2.6 |  | 286 | Da Silva, Vinícius Santos; Idemori, Ynara Marina; DeFreitas-Silva, Gilson; Applied Catalysis A: General; vol. 498; (2015); p. 54 - 62;
O=C(C)OI(OC(C)=O)C1=CC=CC=C1 | Mn | BrC1=CC(/C(C(C(Br)=C/2Br)=NC2=C(C3=CC=CC=C3)/C(N4)=C(Br)C(Br)=C4/C(C5=CC=CC=C5)=C6C(Br)=C(Br)C7=N/6)=C(N/8)\C(Br)=C(Br)C8=C7/C9=CC(Br)=C(N)C(Br)=C9)=CC(Br)=C1N.[Cl-] | NO |  | ClCCl | 1.5 | 25 | 0 | 8.9 | 8.8 | 17.7 |  | 17.7 | Yes | 2-ol 5.1, 3-ol 5.2, 2-one 3.8, 3-one 3.6 |  | 287 | Da Silva, Vinícius Santos; Idemori, Ynara Marina; DeFreitas-Silva, Gilson; Applied Catalysis A: General; vol. 498; (2015); p. 54 - 62;
OO | V | O=[W](O)(O)=O | YES | O=Cl(O)(=O)=O | CC(C)(O)C.CC#N | 4 | 59.84 | 2 | 66 | 26 | 94 |  | 56 | Yes | 1-ol 2, 2-ol 66, 3-ol 26 |  | 288 | Kamata, Keigo; Yonehara, Kazuhiro; Nakagawa, Yoshinao; Uehara, Kazuhiro; Mizuno, Noritaka; Nature Chemistry; vol. 2; 6; (2010); p. 478 - 483;
[6 empty] | 1 | 20 | 0 | 83 | 17 | 100 | 149 |  | Yes | 2-ol/3-ol |  | 289 | Zilly, Felipe E.; Acevedo, Juan P.; Augustyniak, Wojciech; Deege, Alfred; Reetz, Manfred T.; Angewandte Chemie - International Edition; vol. 50; 12; (2011); p. 2720 - 2724;
[6 empty] | 1 | 20 | 0 | 77 | 23 | 100 | 525 |  | Yes | 2-ol/3-ol |  | 289 | Zilly, Felipe E.; Acevedo, Juan P.; Augustyniak, Wojciech; Deege, Alfred; Reetz, Manfred T.; Angewandte Chemie - International Edition; vol. 50; 12; (2011); p. 2720 - 2724;
OO | V.Fe | O=[W](O)(O)=O | NO |  | CC(C)(O)C.O=C(C)OCC | 5 | 59.84 | 0 | 77 | 23 | 100 |  | 15 | Yes | 2-ol/3-ol |  | 289 | Zilly, Felipe E.; Acevedo, Juan P.; Augustyniak, Wojciech; Deege, Alfred; Reetz, Manfred T.; Angewandte Chemie - International Edition; vol. 50; 12; (2011); p. 2720 - 2724;
OO | Fe | O=C(N(CC(O)=O)C=C1C)[N]C1=O | NO |  | CC#N | 1.5 | 24.84 | 0 | 7.9 | 8.1 | 16 |  | 15.9 | Yes | 2-ol 5.8, 3-ol 6, 2-one 2.1, 3-one 2.1 |  | 300 | Al-Hunaiti, Afnan; Räisänen, Minnä; Repo, Timo; Chemical Communications; vol. 52; 10; (2016); p. 2043 - 2046;
OO | Cu | O=C(C1=CC(C(O)=O)=C(C(O)=O)C=C1C(O)=O)O.CN(CCO)CCO | YES | FC(F)(C(O)=O)F | CC#N.O | 2 | 50 | 1 | 8 | 13 | 22 |  |  | Yes |  |  | 302 | Fernandes, Tiago A.; Kirillova, Marina V.; André, Vânia; Kirillov, Alexander M.; Dalton Transactions; vol. 47; 46; (2018); p. 16674 - 16683;
O=O | Fe | CC([O-])=O.P(C1=CC=CC=C1)(C2=CC=CC=C2)C3=CC=CC=C3.SCCCS | NO |  | CC#N | 4 | 25 | 1 | 1.7 | 1.4 | 4.1 |  | 4.1 | Yes | 1-ol,2-ol,3-ol |  | 311 | Miki, Keiji; Furuya, Takeshi; Chemical Communications; 1; (1998); p. 97 - 98;
O=O | Fe | CC([O-])=O.P(C1=CC=CC=C1)(C2=CC=CC=C2)C3=CC=CC=C3.SCCCS | YES | CC(O)=O | CC#N | 4 | 25 | 8.1 | 26 | 25.3 | 59.4 |  |  | Yes | 1-ol,2-ol,3-ol |  | 311 | Miki, Keiji; Furuya, Takeshi; Chemical Communications; 1; (1998); p. 97 - 98;
O=O | Fe | CC([O-])=O.P(C1=CC=CC=C1)(C2=CC=CC=C2)C3=CC=CC=C3.SCCCS | YES | CC(O)=O | CC#N | 4 | 25 | 8.3 | 25.5 | 24.8 | 58.6 |  |  | Yes | 1-ol,2-ol,3-ol |  | 311 | Miki, Keiji; Furuya, Takeshi; Chemical Communications; 1; (1998); p. 97 - 98;
O=IC1=CC=CC=C1 | Mn | C1(/C(C2=CC=C(N2)/C(C3=CC=CC=C3)=C4N=C(C=C\4)/C(C5=CC=CC=C5)=C(N/6)/C=CC6=C7/C8=CC=CC=C8)=C9C=CC7=N\9)=CC=CC=C1.CC([O-])=O | NO |  | C1=CC=CC=C1 | 7 | 25 | 2 | 38 | 60 | 100 |  |  | Yes |  |  | 314 | Cook, Bruce R.; Reinert, Thomas J.; Suslick, Kenneth S.; Journal of the American Chemical Society; vol. 108; 23; (1986); p. 7281 - 7286;
O=IC1=CC=CC=C1 | Mn | COC1=CC(OC)=C(/C(C2=CC=C(N2)/C(C3=C(OC)C=C(OC)C=C3OC)=C4N=C(C=C\4)/C(C5=C(OC)C=C(OC)C=C5OC)=C(N/6)/C=CC6=C7/C8=C(OC)C=C(OC)C=C8OC)=C9C=CC7=N\9)C(OC)=C1.CC([O-])=O | NO |  | C1=CC=CC=C1 | 7 | 25 | 3 | 57 | 40 | 100 |  |  | Yes |  |  | 315 | Cook, Bruce R.; Reinert, Thomas J.; Suslick, Kenneth S.; Journal of the American Chemical Society; vol. 108; 23; (1986); p. 7281 - 7286;
O=IC1=CC=CC=C1 | Mn | C1(C2=CC=CC=C2)=CC(C3=CC=CC=C3)=C(/C(C4=CC=C(N4)/C(C5=C(C6=CC=CC=C6)C=C(C7=CC=CC=C7)C=C5C8=CC=CC=C8)=C9N=C(C=C\9)/C(C%10=C(C%11=CC=CC=C%11)C=C(C%12=CC=CC=C%12)C=C%10C%13=CC=CC=C%13)=C(N/%14)/C=CC%14=C%15/C%16=C(C%17=CC=CC=C%17)C=C(C%18=CC=CC=C%18)C=C%16C%19=CC=CC=C%19)=C%20C=CC%15=N\%20)C(C%21=CC=CC=C%21)=C1.CC([O-])=O | NO |  | C1=CC=CC=C1 | 7 | 25 | 19 | 62 | 18 | 99 |  |  | Yes |  |  | 316 | Cook, Bruce R.; Reinert, Thomas J.; Suslick, Kenneth S.; Journal of the American Chemical Society; vol. 108; 23; (1986); p. 7281 - 7286;
OO |  |  | YES | FC(F)(C(O)=O)F | FC(F)(C(O)=O)F | 24 | 24 | 0.2 | 52 | 48 | 100.2 |  | 45 | Yes | 1-ol,2-ol,3-ol | the active reagent is trifluoroperoxyacetic acid | 311 | Miki, Keiji; Furuya, Takeshi; Chemical Communications; 1; (1998); p. 97 - 98;
OO | Cu | O[Si](O)(O)C1=CC=CC=C1 | YES | [O-][N+](O)=O | CC#N | 1 | 50 | 5 | 19 | 18 | 42 |  |  | Yes |  |  | 333 | Bilyachenko, Alexey N.;Gutsul, Evgenii I.;Khrustalev, Victor N.;Astakhov, Grigorii S.;Zueva, Anna Y.;Zubavichus, Yan V.;Kirillova, Marina V.;Shul'Pina, Lidia S.;Ikonnikov, Nikolay S.;Dorovatovskii, Pavel V.;Shubina, Elena S.;Kirillov, Alexander M.;Shul'Pin, Georgiy B.; Inorganic Chemistry; vol. 61; 37; (2022); p. 14800 - 14814;
OO | Fe |  | YES | O=C(O)C(O)=O | CC#N.O | 8 | 60 | 51 | 21 | 28 | 100 |  | 100 | Yes | 1-al 47, 2-one 12, 1-CO2H 4, 2,2-dione 9 |  | 383 | Nouri, Seyed Hadi; Hosseini-Monfared, Hassan; Applied Organometallic Chemistry; vol. 31; 7; (2017);
O=O | Fe | CN(CC1=NC=CC=C1)CN(C)CC2=CC=CC=N2.[Cl-] | NO |  | CC#N | 2 | 25 | 1 | 3.7 | 52 | 56.7 | 9.9 |  | Yes | 1-ol 1, 2-ol 3.4, 3-ol 4.9, 2-one 0.3, 3-one 0.3 |  | 399 | Moll, Nathalie Raffard-Pons Y; Banse, Frederic; Miki, Keiji; Nierlich, Martine; Girerd, Jean-Jacques; European Journal of Inorganic Chemistry; 8; (2002); p. 1941 - 1944;
O=O | Fe | CN(CC1=NC=CC=C1)CN(C)CC2=CC=CC=N2.[Cl-] | NO |  | CC#N | 16 | 25 | 1.1 | 3.8 | 5.3 | 10.2 | 10.2 |  | Yes | 1-ol 1.1, 2-ol 3.7, 3-ol 5.2, 2-one 0.1, 3-one 0.1 |  | 400 | Moll, Nathalie Raffard-Pons Y; Banse, Frederic; Miki, Keiji; Nierlich, Martine; Girerd, Jean-Jacques; European Journal of Inorganic Chemistry; 8; (2002); p. 1941 - 1944;
O=O | Fe | CN(CC1=NC=CC=C1)CN(C)CC2=CC=CC=N2.[Cl-].O=Si=O | NO |  | CC#N | 2 | 25 | 0.2 | 1.5 | 1.8 | 3.5 | 3.5 |  | Yes | 1-ol 0.2, 2-ol 1, 3-ol 1.3, 2-one 0.5, 3-one 0.5 |  | 401 | Moll, Nathalie Raffard-Pons Y; Banse, Frederic; Miki, Keiji; Nierlich, Martine; Girerd, Jean-Jacques; European Journal of Inorganic Chemistry; 8; (2002); p. 1941 - 1944;
O=O | Fe | CN(CC1=NC=CC=C1)CN(C)CC2=CC=CC=N2.[Cl-].O=Si=O | NO |  | CC#N | 16 | 25 | 5.1 | 19.7 | 24.3 | 49.1 | 49.1 |  | Yes | 1-ol 5.1, 2-ol 17.8, 3-ol 22.2, 2-one 1.9, 3-one 2.1 |  | 402 | Moll, Nathalie Raffard-Pons Y; Banse, Frederic; Miki, Keiji; Nierlich, Martine; Girerd, Jean-Jacques; European Journal of Inorganic Chemistry; 8; (2002); p. 1941 - 1944;
O=O | Co.Ti |  | NO |  | CCCCCC | 14 | 160 | 50.2 | 21.2 | 0 | 71.4 |  | 81.4 | Yes | 1-cooh 29, 1-ol 11.2, 2-one 21.2, 1-al 10, |  | 420 | Wang, Hai; Wang, Liang; Zhang, Jian; Wang, Chengtao; Liu, Ziyu; Gao, Xinhua; Meng, Xiangju; Yoo, Seung Jo; Kim, Jin-Gyu; Zhang, Wei; Xiao, Feng-Shou; ChemSusChem; vol. 11; 22; (2018); p. 3965 - 3974;
OO | Cu | C1(CN(CC2=CC=CC=N2)CC3=NC=CC=C3)=CC=CC=N1 | NO |  | CC#N.O | 6 | 20 | 2.5 | 13.5 | 16.4 | 32.4 |  | 32 | Yes |  |  | 432 | Garcia-Bosch, Isaac; Siegler, Maxime A.; Angewandte Chemie - International Edition; vol. 55; 41; (2016); p. 12873 - 12876; Angew. Chem.; vol. 128; 41; (2016); p. 13065 - 13068;
OO | Cu | C1(CN2CCCC2C3N(CC4=NC=CC=C4)CCC3)=CC=CC=N1 | NO |  | CC#N.O | 6 | 20 | 2.9 | 12.1 | 13.3 | 28.3 |  | 28 | Yes |  |  | 433 | Garcia-Bosch, Isaac; Siegler, Maxime A.; Angewandte Chemie - International Edition; vol. 55; 41; (2016); p. 12873 - 12876; Angew. Chem.; vol. 128; 41; (2016); p. 13065 - 13068;
O=O | Au | [Cl-] | NO |  | ClCCl | 6 | 15 | 0.142 | 0.31 | 0.31 | 0.762 |  |  | Yes | 1-ol 0.065, 2-ol 0.133, 3-ol 0.133, 1-al 0.077, 2-one 0.177, 3-one 0.177 |  | 441 | Nizova, G. V.; Shul'pin, G. B.; Bulletin of the Academy of Sciences of the USSR Division of Chemical Science; vol. 38; 10; (1989); p. 2205; Izvestiya Akademii Nauk SSSR, Seriya Khimicheskaya; 10; (1989); p. 2393;
OO | V | O=Si=O | NO |  | CC#N | 8 | 99.9 | 10.9 | 35.5 | 33.2 | 79.6 | 1198 |  | Yes | 1-ol 3.7, 2-ol 9.2, 3-ol 8.2, 1-al 7.2, 2-one 26.3, 3-one 25.0, others 21.4 |  | 444 | Rao, P. R. Hari Prasad; Ramaswamy, A. V.; Journal of the Chemical Society. Chemical communications; 17; (1992); p. 1245 - 1246;
O=O | Eu | [Cl-] | YES | CC(O)=O | ClCCl | 1 | 40 | 0.73 | 3.06 | 2.78 | 6.57 |  |  | Yes | 1-ol 0.24, 2-ol 1.55, 3-ol 1.65, 1-al 0.49, 2-one 1.51, 3-one 1.13 |  | 445 | Yamanaka, Ichiro; Nakagaki, Katsumi; Akimoto, Takashi; Otsuka, Kiyoshi; Journal of the Chemical Society. Perkin Transactions 2 (2001); vol. 0; 11; (1996); p. 2511 - 2517;
O=O | La | [Cl-] | YES | CC(O)=O | ClCCl | 1 | 40 | 0.04 | 0.33 | 0.27 | 0.64 |  |  | Yes | 1-ol 0.01, 2-ol 0.11, 3-ol 0.12, 1-al 0.03, 2-one 0.22, 3-one 0.15 |  | 446 | Yamanaka, Ichiro; Nakagaki, Katsumi; Akimoto, Takashi; Otsuka, Kiyoshi; Journal of the Chemical Society. Perkin Transactions 2 (2001); vol. 0; 11; (1996); p. 2511 - 2517;
O=O | Sm | [Cl-] | YES | CC(O)=O | ClCCl | 1 | 40 | 0.04 | 0.39 | 0.3 | 0.73 |  |  | Yes | 1-ol 0.01, 2-ol 0.12, 3-ol 0.12, 1-al 0.03, 2-one 0.27, 3-one 0.18 |  | 447 | Yamanaka, Ichiro; Nakagaki, Katsumi; Akimoto, Takashi; Otsuka, Kiyoshi; Journal of the Chemical Society. Perkin Transactions 2 (2001); vol. 0; 11; (1996); p. 2511 - 2517;
O=O | Co.Al | O=P([O-])([O-])[O-] | NO |  | CCCCCC | 8 | 99.85 | 89.6 | 8.7 | 0 | 98.3 |  | 5.9 | Yes | 1-ol 15.8, 1-al 19, 1-cooh 32.8, 1,6-cooh 7.3, 1,6-ol+1,6-al 14.7, 2-ol 6.2, 2-one 2.5, 3-ol 0, other 2.3 |  | 480 | Raja, Robert; Sankar, Gopinathan; Thomas, John Meurig; Angewandte Chemie - International Edition; vol. 39; 13; (2000); p. 2313 - 2316;
O=O | Co.Al | O=P([O-])([O-])[O-] | NO |  | CCCCCC | 24 | 99.85 | 72.9 | 24.5 | 0 | 97.4 |  | 9.3 | Yes | 1-ol 4, 1-al 2.4, 1-cooh 33, 1,6-cooh 31.6, 1,6-ol+1,6-al 1.9, 2-ol 6.3, 2-one 18.2, 3-ol 0, other 2.8 |  | 481 | Raja, Robert; Sankar, Gopinathan; Thomas, John Meurig; Angewandte Chemie - International Edition; vol. 39; 13; (2000); p. 2313 - 2316;
O=O | Co.Al | O=P([O-])([O-])[O-] | NO |  | CCCCCC | 24 | 99.85 | 74.2 | 24.2 | 0 | 98.4 |  | 9.5 | Yes | 1-ol 3.1, 1-al 2.3, 1-cooh 35.2, 1,6-cooh 33.6, 1,6-ol+1,6-al 0, 2-ol 4.5, 2-one 19.7, 3-ol 0, other 2.5 |  | 482 | Raja, Robert; Sankar, Gopinathan; Thomas, John Meurig; Angewandte Chemie - International Edition; vol. 39; 13; (2000); p. 2313 - 2316;
O=O | Co.Al | O=P([O-])([O-])[O-] | NO |  | CCCCCC | 8 | 99.85 | 94.5 | 5.6 | 0 | 100.1 |  | 3.5 | Yes | 1-ol 13.1, 1-al 24.3, 1-cooh 57.1, 1,6-cooh 0, 1,6-ol+1,6-al 0, 2-ol 3.5, 2-one 2.1, 3-ol 0, other 0 |  | 483 | Raja, Robert; Sankar, Gopinathan; Thomas, John Meurig; Angewandte Chemie - International Edition; vol. 39; 13; (2000); p. 2313 - 2316;
O=O | Co.Al | O=P([O-])([O-])[O-] | NO |  | CCCCCC | 24 | 99.85 | 61.3 | 36.1 | 0 | 97.4 |  | 7.2 | Yes | 1-ol 4.5, 1-al 3.3, 1-cooh 53.5, 1,6-cooh 0, 1,6-ol+1,6-al 0, 2-ol 13.9, 2-one 22.2, 3-ol 0, other 4.4 |  | 484 | Raja, Robert; Sankar, Gopinathan; Thomas, John Meurig; Angewandte Chemie - International Edition; vol. 39; 13; (2000); p. 2313 - 2316;
O=O | Co.Al | O=P([O-])([O-])[O-] | NO |  | CCCCCC | 8 | 99.85 | 84.5 | 14.4 | 0 | 98.9 |  | 6.3 | Yes | 1-ol 20.5, 1-al 16, 1-cooh 26.7, 1,6-cooh 4, 1,6-ol+1,6-al 17.3, 2-ol 8.2, 2-one 6.2, 3-ol 0, other 1.5 |  | 485 | Raja, Robert; Sankar, Gopinathan; Thomas, John Meurig; Angewandte Chemie - International Edition; vol. 39; 13; (2000); p. 2313 - 2316;
O=O | Co.Al | O=P([O-])([O-])[O-] | NO |  | CCCCCC | 24 | 99.85 | 66.5 | 30.9 | 0 | 97.4 |  | 7.9 | Yes | 1-ol 7.3, 1-al 6.2, 1-cooh 29.4, 1,6-cooh 19.7, 1,6-ol+1,6-al 3.9, 2-ol 7.5, 2-one 23.4, 3-ol 0, other 2.6 |  | 486 | Raja, Robert; Sankar, Gopinathan; Thomas, John Meurig; Angewandte Chemie - International Edition; vol. 39; 13; (2000); p. 2313 - 2316;
O=O | Co.Al | O=P([O-])([O-])[O-] | NO |  | CCCCCC | 8 | 99.85 | 14.4 | 30.8 | 49.6 | 94.8 |  | 3.1 | Yes | 1-ol 9.9, 1-al 2, 1-cooh 2.5, 1,6-cooh 0, 1,6-ol+1,6-al 0, 2-ol 18.3, 2-one 12.5, 3-ol 49.6, other 4.7 |  | 487 | Raja, Robert; Sankar, Gopinathan; Thomas, John Meurig; Angewandte Chemie - International Edition; vol. 39; 13; (2000); p. 2313 - 2316;
O=O | Co.Al | O=P([O-])([O-])[O-] | NO |  | CCCCCC | 24 | 99.85 | 22.7 | 29 | 45.1 | 96.8 |  | 5.2 | Yes | 1-ol 8.7, 1-al 3.8, 1-cooh 10.2, 1,6-cooh 0, 1,6-ol+1,6-al 0, 2-ol 9.2, 2-one 19.8, 3-ol 45.1, other 3.2 |  | 488 | Raja, Robert; Sankar, Gopinathan; Thomas, John Meurig; Angewandte Chemie - International Edition; vol. 39; 13; (2000); p. 2313 - 2316;
O=C(C)OO.O=O | Mn | CN1CCN(C)CCN(C)CC1 | YES | CC(O)=O | CC#N | 1 | 30 | 0.02 | 11.3 | 5.9 | 17.22 |  | 86 | Yes | 2-one 8.2, 3-one 3.4, 1-ol <0.02, 2-ol 3.1, 3-ol 2.5 |  | 574 | Shul'pin; Lindsay-Smith; Russian Chemical Bulletin; vol. 47; 12; (1998); p. 2379 - 2386;
O=IC1=CC=CC=C1 | Mn | C1(/C(C2=CC=CC=C2)=C(C=C/3)\NC3=C4\C5=CC=CC=C5)=N/C(C=C1)=C(C6=CC=CC=C6)\C7=CC=C(/C(C8=CC=CC=C8)=C9C=CC4=N/9)N7 | NO |  | ClCCl | 1.5 | 25 | 0 | 5.3 | 7.1 | 12.4 | 1.2 |  | Yes | 2-ol 2.8, 3-ol 3.7, 2-one 2.5, 3-one 3.4 |  | 588 | Da Silva, Vinicius Santos; Dos Santos Vieira, Warleson Cândido; Meireles, Alexandre Moreira; Ucoski, Geani Maria; Nakagaki, Shirley; Idemori, Ynara Marina; DeFreitas-Silva, Gilson; New Journal of Chemistry; vol. 41; 3; (2017); p. 997 - 1006;
O=IC1=CC=CC=C1 | Mn | BrC1=C(OC)C=CC(/C(C2=CC=C(/C(C3=CC(Br)=C(OC)C=C3)=C4N=C(/C(C5=CC(Br)=C(OC)C=C5)=C(C=C/6)\NC6=C7\C8=CC(Br)=C(OC)C=C8)C=C\4)N2)=C9C=CC7=N\9)=C1.[Cl-] | NO |  | ClCCl | 1.5 | 25 | 0 | 8.8 | 9.7 | 18.5 | 1.8 |  | Yes | 2-ol 4.7, 3-ol 5.4, 2-one 4.1, 3-one 4.3 |  | 589 | Da Silva, Vinicius Santos; Dos Santos Vieira, Warleson Cândido; Meireles, Alexandre Moreira; Ucoski, Geani Maria; Nakagaki, Shirley; Idemori, Ynara Marina; DeFreitas-Silva, Gilson; New Journal of Chemistry; vol. 41; 3; (2017); p. 997 - 1006;
O=IC1=CC=CC=C1 | Mn | C1(/C(C2=CC=CC=C2)=C(C=C/3)\NC3=C4\C5=CC=CC=C5)=N/C(C=C1)=C(C6=CC=CC=C6)\C7=CC=C(/C(C8=CC=CC=C8)=C9C=CC4=N/9)N7 | NO |  | ClCCl | 1.5 | 25 | 0 | 3.5 | 5.3 | 8.8 | 0.9 |  | Yes | 2-ol 2.2, 3-ol 2.8, 2-one 1.3, 3-one 2.5 |  | 590 | Da Silva, Vinicius Santos; Dos Santos Vieira, Warleson Cândido; Meireles, Alexandre Moreira; Ucoski, Geani Maria; Nakagaki, Shirley; Idemori, Ynara Marina; DeFreitas-Silva, Gilson; New Journal of Chemistry; vol. 41; 3; (2017); p. 997 - 1006;
O=IC1=CC=CC=C1 | Mn | BrC1=C(OC)C=CC(/C(C2=CC=C(/C(C3=CC(Br)=C(OC)C=C3)=C4N=C(/C(C5=CC(Br)=C(OC)C=C5)=C(C=C/6)\NC6=C7\C8=CC(Br)=C(OC)C=C8)C=C\4)N2)=C9C=CC7=N\9)=C1.[Cl-] | NO |  | ClCCl | 1.5 | 25 | 0 | 5.4 | 6.2 | 11.6 | 1.1 |  | Yes | 2-ol 2.9, 3-ol 3.3, 2-one 2.5, 3-one 2.9 |  | 591 | Da Silva, Vinicius Santos; Dos Santos Vieira, Warleson Cândido; Meireles, Alexandre Moreira; Ucoski, Geani Maria; Nakagaki, Shirley; Idemori, Ynara Marina; DeFreitas-Silva, Gilson; New Journal of Chemistry; vol. 41; 3; (2017); p. 997 - 1006;